## Cover
Supplementary Materials
Bayesian Monte Carlo-assisted life cycle assessment of lithium iron phosphate batteries production for electric vehicles under uncertainty
Baoyun Gao, Shoulan Yang, Shitong Peng
Department of Mechanical Engineering, Shantou University, Shantou 515063, Guangdong, China.
Correspondence to: Prof. Shitong Peng, Department of Mechanical Engineering, Shantou University, No. 243, university road, Shantou 515063, Guangdong, China. E-mail: shtpeng@stu.edu.cn
Included in this SI is
Inventory of LiFePO4 battery pack

## Inventory
Inventory of a Lithium Iron Phosphate Electric Vehicle Battery Pack
| component |  |  |  |  | manufacturing | mass (kg) | energy and processing | transport | emission | infrastructure requirement | manufacturing | mass (kg) | transport | emission | infrastructure requirement | manufacturing | mass (kg) | transport | Data source
battery pack | battery cell | cathode | cathode electrode paste | LiFePO4 | LiOH | 1kg LiFeP4 | 0.46 | Electricity, medium voltage{CN}, kWh | transport, freight, lorry >32 metric ton, euro3 {RoW}, kgkm | Heat, waste, MJ | Market for chemical factory, organics, unit | 1 kg cathode electrode paste | 0.94 | transport, freight, lorry >32 metric ton, euro3 {RoW}, kgkm | NMP, kg | Market for chemical factory, organics, unit |  |  |  | Derived from [10], with LiFePO4 from [25], and other component details from Ecoinvent 3.
[5 empty] | H3PO4 |  | 0.65 | 4.6 | 756 | 0.019 | 7.4e-10 |  |  | 607.617 | 0.41 | 4e-10
[5 empty] | FeSO4· |  | 1 | Heat, from steam, in chemical industry {RER}, MJ |  | Lithium ion, to water, kg |  |  |  | transport, freight train {CN}, kgkm
[5 empty] | deionized water |  | 46 | 0.15436 |  | 0.1 |  |  |  | 61.645
|  |  |  | Polyvinyl fluoride | [8 empty] | 0.04
|  |  |  | NMP | [8 empty] | 0.41
|  |  |  | carbon black | [8 empty] | 0.02
|  |  | cathode current collector | aluminum |  | 1 kg cathode current collector | 0.72 | Electricity, medium voltage{CN}, kWh | transport, freight, lorry >32 metric ton, euro3 {RoW}, kgkm | Waste of pretreatment (H2SO4 and NaOH) based on mass balance, kg | Sheet rolling, aluminum, kg | [8 empty] | Derived from [25], with other component details from Ecoinvent 3.
|  |  |  | sulfuric acid |  |  | 0.205 | 0.727 | 209 | 0.536 | 1.5e-10
|  |  |  | sodium hydroxide |  |  | 0.331
|  | anode | anode electrode paste | carboxymethyl cellulose | [7 empty] | 1 kg anode electrode paste | 0.02 | transport, freight, lorry >32 metric ton, euro3 {RoW}, kgkm | NMP, kg | Market for chemical factory, organics, unit |  |  |  | Derived from [10], with SBR from [25], and other component details from Ecoinvent 3.
|  |  |  | SBR | butadiene | 1 kg SBR | 0.72 | Electricity, medium voltage{CN}, kWh |  | Heat, waste, MJ | Market for chemical factory, organics, unit |  | 0.02 | 265.216 | 0.94 | 4e-10
[5 empty] | styrene |  | 0.25 | 2.5 |  | 15.73 | 4e-10 |  |  | transport, freight train {CN}, kgkm
[5 empty] | soap |  | 0.03 |  |  | NMVOC, kg |  |  |  | 102.7216
[5 empty] | deionized water |  | 1.8 |  |  | 0.014
[5 empty] | cyclohexane |  | 0.01 |  |  | Water, GLO, l
[5 empty] | sodium persulfate |  | 0.00504 |  |  | 1.8
|  |  |  | graphite | [8 empty] | 0.96
|  |  |  | NMP | [8 empty] | 0.94
|  |  | anode current collector | copper |  | 1 kg anode current collector | 0.72 | Electricity, medium voltage{CN}, kWh | transport, freight, lorry >32 metric ton, euro3 {RoW}, kgkm | Waste of pretreatment (H2SO4 and NaOH) based on mass balance, kg | Market for chemical factory, organics, unit | [8 empty] | Derived from [25], with other component details from Ecoinvent 3.
|  |  |  | sulfuric acid |  |  | 0.205 | 0.000333 | 187 | 0.536 | 4.58e-10
|  |  |  | sodium hydroxide |  |  | 0.331 |  |  |  | Sheet rolling, copper, kg
1
|  | separator | polyethylene |  |  | 1 kg separator | 0.351 | Electricity, medium voltage{CN}, kWh | transport, freight, lorry >32 metric ton, euro3 {RoW}, kgkm |  | Market for chemical factory, organics, unit | [8 empty] | Derived from [24], with other component details from Ecoinvent 3.
|  |  | phthalic anhydride |  |  |  | 0.291 | 3.91 | 188 |  | 4e-10
|  |  | Hexafluoroethane |  |  |  | 0.0262 | Electricity, high voltage{CN-FJ}, MJ | transpory, popeline, natural gas {RoW}, tkm
|  |  | polyvinyl fluoride |  |  |  | 0.192 | 0.322 | 0.1628
|  |  | silica sand |  |  |  | 0.218
|  | electrolyte | lithium hexafluorophosphate |  |  | 1 kg electrolyte | 0.126 | Electricity, medium voltage{CN}, kWh | transport, freight, lorry >32 metric ton, euro3 {RoW}, kgkm |  | Market for chemical factory, organics, unit | [8 empty] | Derived from [25], with other component details from Ecoinvent 3.
|  |  | ethylene carbonate |  |  |  | 0.258 | 0.1286 | 445 |  | 4e-10
|  |  | dimethyl carbonate |  |  |  | 0.602
|  |  | vinyl carbonate |  |  |  | 0.024
|  | battery cell container | polyethylene terephthalate |  |  | 1 kg battery cell container | 0.02 |  | transport, freight, lorry >32 metric ton, euro3 {RoW}, kgkm |  | Sheet rolling, aluminum, kg | [8 empty] | Derived from [3], with other component details from Ecoinvent 3.
|  |  | aluminum |  |  |  | 0.22 |  | 184 |  | 0.22
|  |  | polypropylene |  |  |  | 0.01 |  |  |  | Sheet rolling, copper, kg
|  |  | copper |  |  |  | 0.25 |  |  |  | 0.25
Aluminium casting facility, unit
7e-11
Plastic processing factory, unit
7e-11
| battery cooling system | radiator | aluminum |  |  | 1 kg radiator | 1 | sheet rolling, aluminium, kg | transport, freight, lorry >32 metric ton, euro3 {RoW}, kgkm |  | Aluminium casting facility, unit | 1 kg battery cooling system | 0.87 | transport, freight, lorry >32 metric ton, euro3 {RoW}, kgkm | [5 empty] | Derived from [10], with other component details from Ecoinvent 3.
[8 empty] | 1 | 186 |  | 1.5e-10 |  |  | 184
Electricity, medium voltage{CN}, kWh
0.15
|  | clamps & fasteners | steel |  |  | 1 kg clamps & fasteners | 1 | sheet rolling, steel, kg | transport, freight, lorry >32 metric ton, euro3 {RoW}, kgkm |  | metal working factory, unit |  | 0.023
[8 empty] | 1 | 184 |  | 4.6e-10
Electricity, medium voltage{CN}, kWh
0.923
|  | manifolds | aluminum |  |  | 1 kg manifolds | 1 | metal working, aluminium, kg | transport, freight, lorry >32 metric ton, euro3 {RoW}, kgkm |  | Aluminium casting facility, unit |  | 0.038
[8 empty] | 1 | 186 |  | 1.5e-10
Electricity, medium voltage{CN}, kWh
0.15
|  | pipe fitting | synthetic rubber |  |  | 1 kg pipe fitting | 0.25 | injection moulding, kg | transport, freight, lorry >32 metric ton, euro3 {RoW}, kgkm |  | Plastic processing factory, unit |  | 0.00096
|  |  | polyvinylchoride |  |  |  | 0.75 | 1 | 184 |  | 7.4e-10
|  | thermal pad | glass fibre |  |  | 1 kg thermal pad | 0.1 | injection moulding, kg | transport, freight, lorry >32 metric ton, euro3 {RoW}, kgkm |  | Plastic processing factory, unit |  | 0.02
|  |  | silicon |  |  |  | 0.3 | 1 | 184 |  | 7.4e-10
|  |  | acrylonitrile-butadiene-styrene copolymer |  |  |  | 0.6
|  | coolant |  |  |  | 1 kg coolant | Derived from Ecoinvent 3. | [5 empty] | 0.048
| BMS | electronic component |  |  |  | 1 kg BMS | Derived from Ecoinvent 3. | [12 empty] | Derived from Ecoinvent 3.
high voltage system
low voltage system
IBIS
fasteners
BMB
| battery packaging | module packaging | module fasteners | steel |  | 1 kg module fasteners | 0.96 | metal working, kg | transport, freight, lorry >32 metric ton, euro3 {RoW}, kgkm |  | metal working factory, unit | 1 kg module packaging | 0.048 | transport, freight, lorry >32 metric ton, euro3 {RoW}, kgkm |  | precious metal refinery, unit | 1 kg battery packaging | 0.59 | transport, freight, lorry >32 metric ton, euro3 {RoW}, kgkm | Derived from [10], with other component details from Ecoinvent 3.
[8 empty] | 0.96 | 184 |  | 4.4e-10 |  |  | 184 |  | 1.9e-08 |  |  | 184
|  |  |  | Nylon 6 |  |  | 0.042 | injection moulding, kg |  |  | plastic processing factory, unit
[8 empty] | 0.042 |  |  | 3.1e-11
|  |  | module outer frame | Nylon 6-6 |  | 1 kg module outer frame | 0.3 | injection moulding, kg | transport, freight, lorry >32 metric ton, euro3 {RoW}, kgkm |  | plastic processing factory, unit |  | 0.48
[8 empty] | 0.3 | 186 |  | 2.2e-10
[8 empty] | sheet rolling, aluminium, kg |  |  | Aluminium casting facility, unit
|  |  |  | aluminum |  |  | 0.7 | 0.7 |  |  | 1.1e-10
anodising, aluminium sheet, m2
0.03
|  |  | module inner frame | Nylon 6-6 |  | 1 kg module inner frame | 0.35 | injection moulding, kg | transport, freight, lorry >32 metric ton, euro3 {RoW}, kgkm |  | plastic processing factory, unit |  | 0.4
[8 empty] | 0.35 | 184 |  | 2.6e-10
[8 empty] | sheet rolling, aluminium, kg |  |  | Aluminium casting facility, unit
|  |  |  | aluminum |  |  | 0.65 | 0.65 |  |  | 1e-10
anodising, aluminium sheet, m2
0.03
|  |  | module Bimetallic busbars and washers | aluminum |  | 1 kg module Bimetallic busbars and washers | 0.25 | injection moulding, kg | transport, freight, lorry >32 metric ton, euro3 {RoW}, kgkm |  | plastic processing factory, unit |  | 0.034
|  |  |  | acrylonitrile-butadiene-styrene copolymer |  |  | 0.17 | 0.17 | 186 |  | 1.3e-10
|  |  |  | copper |  |  | 0.576 | metal working, copper, kg |  |  | metal working factory, unit
[8 empty] | 0.57 |  |  | 3.8e-10
metal working,aluminium, kg
0.25
|  |  | module Aluminum end-busbars | aluminum |  | 1 kg module Aluminum end-busbars | 0.91 | metal working,aluminium, kg | transport, freight, lorry >32 metric ton, euro3 {RoW}, kgkm |  | aluminium casting facility, unit |  | 0.0016
[8 empty] | 0.91 | 186 |  | 1.4e-10
|  |  |  | acrylonitrile-butadiene-styrene copolymer |  |  | 0.091 | injection moulding, kg |  |  | plastic processing factory, unit
[8 empty] | 0.091 |  |  | 6.7e-11
|  |  | module Copper end-busbars | acrylonitrile-butadiene-styrene copolymer |  | 1 kg module Copper end-busbars | 0.031 | metal working, copper, kg | transport, freight, lorry >32 metric ton, euro3 {RoW}, kgkm |  | metal working factory, unit |  | 0.0049
[8 empty] | 0.97 | 184 |  | 4.4e-10
|  |  |  | copper |  |  | 0.97 | injection moulding, kg |  |  | plastic processing factory, unit
[8 empty] | 0.031 |  |  | 2.3e-11
|  |  | module lid | acrylonitrile-butadiene-styrene copolymer |  | module lid | 1 | injection moulding, kg | transport, freight, lorry >32 metric ton, euro3 {RoW}, kgkm |  | plastic processing factory, unit |  | 0.028
[8 empty] | 1 | 184 |  | 7.4e-10
|  | battery retention | battery strap retention | steel |  | 1 kg battery strap retention | 0.49 | metal working, steel, kg | transport, freight, lorry >32 metric ton, euro3 {RoW}, kgkm |  | metal working factory, unit | 1 kg battery retention | 0.087 | transport, freight, lorry >32 metric ton, euro3 {RoW}, kgkm |  |  |  | 0.11
|  |  |  | nylon 6 |  |  | 0.13 | 0.49 | 184 |  | 2.2e-10 |  |  | 184
|  |  |  | polypropylene |  |  | 0.38 | injection moulding, kg |  |  | plastic processing factory, unit
[8 empty] | 0.51 |  |  | 3.8e-10
|  |  | battery lower retention | steel |  | 1 kg battery lower retention | 1 | metal working, steel, kg | transport, freight, lorry >32 metric ton, euro3 {RoW}, kgkm |  | metal working factory, unit |  | 0.35
[8 empty] | 1 | 184 |  | 4.6e-10
|  |  | battery heat transfer plate | steel |  | 1 kg battery heat transfer plate | 1 | metal working, steel, kg | transport, freight, lorry >32 metric ton, euro3 {RoW}, kgkm |  | metal working factory, unit |  | 0.46
[8 empty] | 1 | 184 |  | 4.6e-10
|  |  | synthetic rubber | [9 empty] | 0.1
|  | battery tray | battery Tray with fasteners | steel |  | 1 kg battery Tray with fasteners | 1 | metal working, steel, kg | transport, freight, lorry >32 metric ton, euro3 {RoW}, kgkm |  | metal working factory, unit | 1 kg battery tray | 0.79 | transport, freight, lorry >32 metric ton, euro3 {RoW}, kgkm |  |  |  | 0.3
[8 empty] | 1 | 184 |  | 4.6e-10 |  |  | 184
|  |  | battery Tray lid | polypropylene |  | 1 kg battery Tray lid | 1 | injection moulding, kg | transport, freight, lorry >32 metric ton, euro3 {RoW}, kgkm |  | plastic processing factory, unit |  | 0.21
[8 empty] | 1 | 184 |  | 7.4e-10
|  |  | battery Tray seal | butyl acrylate |  | 1 kg battery Tray lid | 1 | injection moulding, kg | transport, freight, lorry >32 metric ton, euro3 {RoW}, kgkm |  | plastic processing factory, unit |  | 0.00041
[8 empty] | 1 | 184 |  | 7.4e-10