## dataset
Components | T% | ST | Dve | Dce | Ven/NC | E-MB | EA | C-c
(K0.5Na0.5)0.98Sm0.01Ba0.01NbO3 | 0 | 1140 | 2.364857 | 1.259579 | 0.531864 | 1.87955 | 72.76175 | 1.522814
(K0.5Na0.5)0.97Sm0.01Ba0.02NbO3 | 0 | 1140 | 2.3602 | 1.262158 | 0.5235114 | 1.878375 | 72.94525 | 1.523476
(K0.5Na0.5)0.96Sm0.01Ba0.03NbO3 | 0 | 1140 | 2.355543 | 1.264737 | 0.5155689 | 1.8772 | 73.12875 | 1.524139
(K0.5Na0.5)0.95Sm0.01Ba0.04NbO3 | 0 | 1140 | 2.350886 | 1.267316 | 0.508007 | 1.876025 | 73.31225 | 1.524802
K0.5Na0.5NbO3-0.025BaZrO3 | 0 | 1140 | 2.361729 | 1.263212 | 0.5272597 | 1.84775 | 71.886875 | 1.439164
K0.5Na0.5NbO3-0.05BaZrO3 | 0 | 1140 | 2.344426 | 1.268268 | 0.5110199 | 1.813 | 71.19875 | 1.422444
(K0.5Na0.5)0.98Sm0.01Ba0.01NbO3 | 42 | 1175 | 2.364857 | 1.259579 | 0.531864 | 1.87955 | 72.76175 | 1.522814
(K0.5Na0.5)0.97Sm0.01Ba0.02NbO3 | 45 | 1155 | 2.3602 | 1.262158 | 0.5235114 | 1.878375 | 72.94525 | 1.523476
(K0.5Na0.5)0.96Sm0.01Ba0.03NbO3 | 47 | 1155 | 2.355543 | 1.264737 | 0.5155689 | 1.8772 | 73.12875 | 1.524139
(K0.5Na0.5)0.95Sm0.01Ba0.04NbO3 | 41 | 1155 | 2.350886 | 1.267316 | 0.508007 | 1.876025 | 73.31225 | 1.524802
(K0.5Na0.5)0.97Sm0.01Ba0.02NbO3 | 68 | 1180 | 2.3602 | 1.262158 | 0.5235114 | 1.878375 | 72.94525 | 1.523476
(K0.5Na0.5)0.96Sm0.01Ba0.03NbO3 | 65 | 1170 | 2.355543 | 1.264737 | 0.5155689 | 1.8772 | 73.12875 | 1.524139
(K0.5Na0.5)0.95Sm0.01Ba0.04NbO3 | 55 | 1175 | 2.350886 | 1.267316 | 0.508007 | 1.876025 | 73.31225 | 1.524802
K0.5Na0.5NbO3-0.075BaZrO3 | 59.41 | 1150 | 2.328018 | 1.273083 | 0.4972484 | 1.77825 | 70.510625 | 1.406892
K0.5Na0.5NbO3-0.1BaZrO3 | 65.04 | 1170 | 2.312436 | 1.277672 | 0.4854369 | 1.7435 | 69.8225 | 1.392388
K0.5Na0.5NbO3-0.15BaZrO3 | 66.5 | 1175 | 2.283513 | 1.286235 | 0.4662698 | 1.674 | 68.44625 | 1.366131
K0.5Na0.5NbO3-0.2BaZrO3 | 62.91 | 1195 | 2.257236 | 1.294066 | 0.4514346 | 1.6045 | 67.07 | 1.342995
K0.5Na0.5NbO3-0.3BaZrO3 | 66.97 | 1250 | 2.211292 | 1.307878 | 0.4301075 | 1.4655 | 64.3175 | 1.304097
(K0.5Na0.5)0.93Li0.07Nb0.93Bi0.07O3-0.001Tb | 58.09 | 1150 | 2.291232 | 1.260004 | 0.6196389 | 1.876125 | 72.05825 | 1.431245
(K0.5Na0.5)0.93Li0.07Nb0.93Bi0.07O3-0.003Tb | 52.55 | 1150 | 2.293697 | 1.262208 | 0.6177006 | 1.874925 | 72.00825 | 1.434695
(K0.5Na0.5)0.93Li0.07Nb0.93Bi0.07O3-0.005Tb | 60.04 | 1150 | 2.296162 | 1.264412 | 0.615797 | 1.873725 | 71.95825 | 1.438145
(K0.5Na0.5)0.93Li0.07Nb0.93Bi0.07O3-0.007Tb | 70.58 | 1150 | 2.298627 | 1.266616 | 0.6139273 | 1.872525 | 71.90825 | 1.441595
(K0.5Na0.5)0.93Li0.07Nb0.93Bi0.07O3-0.01Tb | 73.96 | 1150 | 2.302325 | 1.269921 | 0.6111843 | 1.870725 | 71.83325 | 1.44677
(K0.5Na0.5)0.93Li0.07Nb0.93Bi0.07O3-0.012Tb | 65.41 | 1150 | 2.30479 | 1.272125 | 0.6093954 | 1.869525 | 71.78325 | 1.45022
(K0.5Na0.5)0.93Li0.07Nb0.93Bi0.07O3-0.015Tb | 59.46 | 1150 | 2.308487 | 1.275431 | 0.6067697 | 1.867725 | 71.70825 | 1.455395
(K0.5Na0.5)0.94(Sr0.5Zn0.05)0.06NbO3 | 54.86 | 1145 | 2.325143 | 1.265789 | 0.6909542 | 1.8693 | 74.01905 | 1.470032
(K0.5Na0.5)0.94(Sr0.5Zn0.05)0.06NbO3-0.005Sm | 64.98 | 1145 | 2.3318 | 1.271632 | 0.6854103 | 1.8663 | 73.89405 | 1.5098
(K0.5Na0.5)0.94(Sr0.5Zn0.05)0.06NbO3-0.005Pr | 55.09 | 1145 | 2.331971 | 1.272105 | 0.6860359 | 1.86655 | 73.90155 | 1.487962
(K0.5Na0.5)0.94(Sr0.5Zn0.05)0.06NbO3-0.005Ho | 50.04 | 1145 | 2.3314 | 1.271263 | 0.6843703 | 1.8663 | 73.89405 | 1.47854
(K0.5Na0.5)0.94(Sr0.5Zn0.05)0.06NbO3-0.005Eu | 55.77 | 1145 | 2.331686 | 1.271579 | 0.6852021 | 1.866425 | 73.89405 | 1.476972
(K0.5Na0.5)0.94(Sr0.5Zn0.05)0.06NbO3-0.005Dy | 55.48 | 1145 | 2.331371 | 1.271421 | 0.684578 | 1.866425 | 73.89405 | 1.478597
(K0.5Na0.5)0.94(Sr0.5Zn0.05)0.06NbO3-0.005Er | 49.47 | 1145 | 2.331286 | 1.271158 | 0.6841626 | 1.8663 | 73.89405 | 1.478497
(K0.5Na0.5)0.98Sm0.01Ba0.01NbO3 | 0 | 1140 | 2.364857 | 1.259579 | 0.531864 | 1.87955 | 72.76175 | 1.522814
(K0.5Na0.5)0.97Sm0.01Ba0.02NbO3 | 0 | 1140 | 2.3602 | 1.262158 | 0.5235114 | 1.878375 | 72.94525 | 1.523476
(K0.5Na0.5)0.96Sm0.01Ba0.03NbO3 | 0 | 1140 | 2.355543 | 1.264737 | 0.5155689 | 1.8772 | 73.12875 | 1.524139
(K0.5Na0.5)0.95Sm0.01Ba0.04NbO3 | 0 | 1140 | 2.350886 | 1.267316 | 0.508007 | 1.876025 | 73.31225 | 1.524802
(K0.5Na0.5)0.98Pr0.01Ba0.01NbO3 | 0 | 1145 | 2.3652 | 1.260526 | 0.5328707 | 1.88005 | 72.77675 | 1.479138
(K0.5Na0.5)0.97Pr0.01Ba0.02NbO3 | 0 | 1145 | 2.360543 | 1.263105 | 0.5244772 | 1.878875 | 72.96025 | 1.479801
(K0.5Na0.5)0.96Pr0.01Ba0.03NbO3 | 0 | 1145 | 2.355886 | 1.265684 | 0.5164967 | 1.8777 | 73.14375 | 1.480464
(K0.5Na0.5)0.95Pr0.01Ba0.04NbO3 | 0 | 1145 | 2.351229 | 1.268263 | 0.5088993 | 1.876525 | 73.32725 | 1.481126
(K0.5Na0.5)0.98Sm0.01Ba0.01NbO3 | 42 | 1175 | 2.364857 | 1.259579 | 0.531864 | 1.87955 | 72.76175 | 1.522814
(K0.5Na0.5)0.97Sm0.01Ba0.02NbO3 | 45 | 1155 | 2.3602 | 1.262158 | 0.5235114 | 1.878375 | 72.94525 | 1.523476
(K0.5Na0.5)0.96Sm0.01Ba0.03NbO3 | 47 | 1155 | 2.355543 | 1.264737 | 0.5155689 | 1.8772 | 73.12875 | 1.524139
(K0.5Na0.5)0.95Sm0.01Ba0.04NbO3 | 41 | 1155 | 2.350886 | 1.267316 | 0.508007 | 1.876025 | 73.31225 | 1.524802
(K0.5Na0.5)0.98Pr0.01Ba0.01NbO3 | 50.7825 | 1160 | 2.3652 | 1.260526 | 0.5328707 | 1.88005 | 72.77675 | 1.479138
(K0.5Na0.5)0.97Pr0.01Ba0.02NbO3 | 53.5275 | 1160 | 2.360543 | 1.263105 | 0.5244772 | 1.878875 | 72.96025 | 1.479801
(K0.5Na0.5)0.96Pr0.01Ba0.03NbO3 | 54.9 | 1160 | 2.355886 | 1.265684 | 0.5164967 | 1.8777 | 73.14375 | 1.480464
(K0.5Na0.5)0.95Pr0.01Ba0.04NbO3 | 59.0175 | 1160 | 2.351229 | 1.268263 | 0.5088993 | 1.876525 | 73.32725 | 1.481126
(K0.5Na0.5)0.97Sm0.01Ba0.02NbO3 | 68 | 1180 | 2.3602 | 1.262158 | 0.5235114 | 1.878375 | 72.94525 | 1.523476
(K0.5Na0.5)0.96Sm0.01Ba0.03NbO3 | 65 | 1170 | 2.355543 | 1.264737 | 0.5155689 | 1.8772 | 73.12875 | 1.524139
(K0.5Na0.5)0.95Sm0.01Ba0.04NbO3 | 55 | 1175 | 2.350886 | 1.267316 | 0.508007 | 1.876025 | 73.31225 | 1.524802
(K0.5Na0.5)0.97Pr0.01Ba0.02NbO3 | 87.8 | 1180 | 2.360543 | 1.263105 | 0.5244772 | 1.878875 | 72.96025 | 1.479801
(K0.5Na0.5)0.96Pr0.01Ba0.03NbO3 | 87.8 | 1180 | 2.355886 | 1.265684 | 0.5164967 | 1.8777 | 73.14375 | 1.480464
(K0.5Na0.5)0.95Pr0.01Ba0.04NbO3 | 90.6 | 1180 | 2.351229 | 1.268263 | 0.5088993 | 1.876525 | 73.32725 | 1.481126
(K0.5Na0.5)NbO3-0.2%Nd | 25 | 1150 | 2.382709 | 1.260358 | 0.545582 | 1.8813 | 72.525 | 1.464337
(K0.5Na0.5)NbO3-0.3%Nd | 40 | 1195 | 2.384063 | 1.261589 | 0.5450461 | 1.8807 | 72.5 | 1.467912
(K0.5Na0.5)NbO3-0.4%Nd | 35 | 1230 | 2.385417 | 1.262821 | 0.5445144 | 1.8801 | 72.475 | 1.471487
(K0.5Na0.5)NbO3-0.25%Dy | 29 | 1180 | 2.383114 | 1.260711 | 0.5447742 | 1.8810625 | 72.5125 | 1.46147
(K0.5Na0.5)NbO3-0.5%Dy | 33 | 1190 | 2.386229 | 1.263526 | 0.5429224 | 1.879625 | 72.45 | 1.465752
0.5%Dy-(98%)KNN-2%Ba(Sc0.5Nb0.5)O3 | 46 | 1180 | 2.370683 | 1.266684 | 0.5250476 | 1.879925 | 73.1575 | 1.45836
0.5%Dy-(98%)KNN-5%Ba(Sc0.5Nb0.5)O3 | 54 | 1190 | 2.348456 | 1.27101 | 0.5025057 | 1.83725 | 72.166 | 1.447714
0.5%Dy-(98%)KNN-8%Ba(Sc0.5Nb0.5)O3 | 54 | 1200 | 2.32764 | 1.275074 | 0.4838102 | 1.794575 | 71.1745 | 1.437834
0.5 mol% Sm-doped (K0.5Na0.5)NbO3 | 42.4082 | 1160 | 2.386657 | 1.263737 | 0.5436316 | 1.8795 | 72.45 | 1.496955
1 mol% Sm-doped (K0.5Na0.5)NbO3 | 59.8704 | 1160 | 2.393314 | 1.269579 | 0.540717 | 1.8765 | 72.325 | 1.536723
2 mol% Sm-doped (K0.5Na0.5)NbO3 | 75.33692 | 1160 | 2.406629 | 1.281263 | 0.5352217 | 1.8705 | 72.075 | 1.616259
3 mol% Sm-doped (K0.5Na0.5)NbO3 | 58.6231 | 1160 | 2.419943 | 1.292947 | 0.5301305 | 1.8645 | 71.825 | 1.695794
0.25% Er-doped 91%(K0.5Na0.5)NbO3-9%(Ba0.5Sr0.5)TiO3 | 36.32607 | 1205 | 2.322932 | 1.286295 | 0.4865504 | 1.87695 | 77.9017 | 1.427862
0.5% Er-doped 91%(K0.5Na0.5)NbO3-9%(Ba0.5Sr0.5)TiO3 | 58.15102 | 1205 | 2.325994 | 1.28899 | 0.4853046 | 1.87545 | 77.8392 | 1.43194
1% Er-doped 91%(K0.5Na0.5)NbO3-9%(Ba0.5Sr0.5)TiO3 | 59.55963 | 1205 | 2.332118 | 1.294379 | 0.4828815 | 1.87245 | 77.7142 | 1.440097
0.25% Er-doped 91%(K0.5Na0.5)NbO3-9%(Ba0.5Sr1)TiO3 | 70.47784 | 1205 | 2.397787 | 1.352388 | 0.4808916 | 1.851525 | 77.788525 | 1.507808
0.5% Er-doped 91%(K0.5Na0.5)NbO3-9%(Ba0.5Sr1)TiO3 | 68.18633 | 1205 | 2.400849 | 1.355082 | 0.479801 | 1.850025 | 77.726025 | 1.511887
1% Er-doped 91%(K0.5Na0.5)NbO3-9%(Ba0.5Sr1)TiO3 | 62.79869 | 1205 | 2.406973 | 1.360471 | 0.4776746 | 1.847025 | 77.601025 | 1.520043
0.25% Er-doped 91%(K0.5Na0.5)NbO3-9%(Ba1Sr0.5)TiO3 | 53.11213 | 1205 | 2.40881 | 1.354765 | 0.4619552 | 1.85265 | 77.587825 | 1.493922
0.5% Er-doped 91%(K0.5Na0.5)NbO3-9%(Ba1Sr0.5)TiO3 | 67.2493 | 1205 | 2.411872 | 1.35746 | 0.4610624 | 1.85115 | 77.525325 | 1.498001
1% Er-doped 91%(K0.5Na0.5)NbO3-9%(Ba1Sr0.5)TiO3 | 61.02375 | 1205 | 2.417996 | 1.362849 | 0.4593199 | 1.84815 | 77.400325 | 1.506157
0.25% Er-doped 91%(K0.5Na0.5)NbO3-9%(Ba1Sr1)TiO3 | 60.97837 | 1205 | 2.483665 | 1.420858 | 0.4588241 | 1.827225 | 77.47465 | 1.573869
0.5% Er-doped 91%(K0.5Na0.5)NbO3-9%(Ba1Sr1)TiO3 | 64.71545 | 1205 | 2.486727 | 1.423552 | 0.458023 | 1.825725 | 77.41215 | 1.577947
1% Er-doped 91%(K0.5Na0.5)NbO3-9%(Ba1Sr1)TiO3 | 67.25356 | 1205 | 2.492851 | 1.428941 | 0.4564567 | 1.822725 | 77.28715 | 1.586103
91%(K0.5Na0.5)NbO3-8%(Ba1Sr1)TiO3 | 35.77625 | 1205 | 2.470356 | 1.401739 | 0.466121 | 1.849075 | 77.67005 | 1.558667
91%(K0.5Na0.5)NbO3-9%(Ba1Sr1)TiO3 | 54.65345 | 1205 | 2.480603 | 1.418164 | 0.4596376 | 1.828725 | 77.53715 | 1.56979
91%(K0.5Na0.5)NbO3-10%(Ba1Sr1)TiO3 | 47.43807 | 1205 | 2.49064 | 1.434275 | 0.4536304 | 1.808375 | 77.40425 | 1.580613
0.5% Ho‐doped 0.9(K0.5Na0.5)NbO3-0.1SrTiO3 | 48.18198 | 1210 | 2.307204 | 1.289323 | 0.504522 | 1.87375 | 78.661 | 1.443754
1% Ho‐doped 0.9(K0.5Na0.5)NbO3-0.1SrTiO3 | 36.23434 | 1210 | 2.31344 | 1.29482 | 0.5017773 | 1.87075 | 78.536 | 1.451919
0.5% Er-doped 94%K0.5Na0.5NbO3-6%SrTiO3 | 39.07992 | 1210 | 2.338646 | 1.27881 | 0.5187792 | 1.87605 | 76.1766 | 1.452273
0.5% Er-doped 92%K0.5Na0.5NbO3-8%SrTiO3 | 55.08607 | 1210 | 2.322857 | 1.284009 | 0.5114498 | 1.8749 | 77.4188 | 1.447958
0.5% Er-doped 90%K0.5Na0.5NbO3-10%SrTiO3 | 55.10967 | 1210 | 2.30709 | 1.289218 | 0.504379 | 1.87375 | 78.661 | 1.443712
0.5% Er-doped 88%K0.5Na0.5NbO3-12%SrTiO3 | 41.05612 | 1210 | 2.291344 | 1.294435 | 0.4975455 | 1.8726 | 79.9032 | 1.439535
0.5% Er-doped 86%K0.5Na0.5NbO3-14%SrTiO3 | 47.16793 | 1210 | 2.27562 | 1.299661 | 0.4909303 | 1.87145 | 81.1454 | 1.435424
1% Er-doped 94%K0.5Na0.5NbO3-6%SrTiO3 | 34.57192 | 1210 | 2.344776 | 1.284192 | 0.5155346 | 1.87305 | 76.0516 | 1.460529
1% Er-doped 92%K0.5Na0.5NbO3-8%SrTiO3 | 37.64195 | 1210 | 2.328983 | 1.289396 | 0.5083946 | 1.8719 | 77.2938 | 1.456147
1% Er-doped 90%K0.5Na0.5NbO3-10%SrTiO3 | 46.867 | 1210 | 2.313212 | 1.294609 | 0.5014983 | 1.87075 | 78.536 | 1.451836
1% Er-doped 88%K0.5Na0.5NbO3-12%SrTiO3 | 35.4869 | 1210 | 2.297462 | 1.299831 | 0.4948259 | 1.8696 | 79.7782 | 1.447594
1% Er-doped 86%K0.5Na0.5NbO3-14%SrTiO3 | 35.3277 | 1210 | 2.281733 | 1.305061 | 0.4883598 | 1.86845 | 81.0204 | 1.443419
0.25% Eu-doped 91%(K0.5Na0.5)NbO3-9%(Ba1Sr1)TiO3 | 59.93582 | 1205 | 2.483864 | 1.421069 | 0.4590817 | 1.8272875 | 77.47465 | 1.573134
0.5% Eu-doped 91%(K0.5Na0.5)NbO3-9%(Ba1Sr1)TiO3 | 60.54589 | 1205 | 2.487125 | 1.423975 | 0.4585337 | 1.82585 | 77.41215 | 1.576478
1% Eu-doped 91%(K0.5Na0.5)NbO3-9%(Ba1Sr1)TiO3 | 59.70797 | 1205 | 2.493648 | 1.429787 | 0.4574603 | 1.822975 | 77.28715 | 1.583165
98.5%(K0.5Na0.5)NbO3-1.5%ErBiO3 | 40.22748 | 1120 | 2.352646 | 1.246667 | 0.5429427 | 1.8790125 | 72.541625 | 1.460699
98.5%(K0.5Na0.5)NbO3-1.5%ErBiO3 | 65.52857 | 1140 | 2.352646 | 1.246667 | 0.5429427 | 1.8790125 | 72.541625 | 1.460699
98.5%(K0.5Na0.5)NbO3-1.5%ErBiO3 | 68.36503 | 1150 | 2.352646 | 1.246667 | 0.5429427 | 1.8790125 | 72.541625 | 1.460699
1 mol%Er-(K0.5Na0.5)0.985La0.015NbO6 | 66.0619 | 1150 | 2.377329 | 1.270921 | 0.5329246 | 1.8727125 | 72.344875 | 1.507452
1 mol%Er-(K0.5Na0.5)0.985La0.015NbO6 | 65.5948 | 1165 | 2.377329 | 1.270921 | 0.5329246 | 1.8727125 | 72.344875 | 1.507452
1 mol%Er-(K0.5Na0.5)0.985La0.015NbO6 | 60.50039 | 1185 | 2.377329 | 1.270921 | 0.5329246 | 1.8727125 | 72.344875 | 1.507452
(K0.48Na0.48Li0.04)(Nb0.96Bi0.04)O3 | 34.61422 | 1060 | 2.328136 | 1.258478 | 0.5878788 | 1.8792 | 72.294 | 1.441377
1 mol% Ho-(K0.48Na0.48Li0.04)(Nb0.96Bi0.04)O3 | 66.82974 | 1125 | 2.340508 | 1.269231 | 0.5788071 | 1.8732 | 72.044 | 1.458392
1 mol% Er-(K0.48Na0.48Li0.04)(Nb0.96Bi0.04)O3 | 52.43379 | 1125 | 2.340282 | 1.269024 | 0.5784263 | 1.8732 | 72.044 | 1.458306
0.99K0.5Na0.5NbO3 -0.01Bi(Ni2/3Nb1/3)O3 | 62.68239 | 1200 | 2.358719 | 1.258252 | 0.5391313 | 1.87692545 | 72.2873745 | 1.45197
0.99K0.5Na0.5Nb0.98Ta0.02O3 -0.01Bi(Ni2/3Nb1/3)O3 | 55.32558 | 1205 | 2.360048 | 1.258252 | 0.5474805 | 1.87781645 | 72.8328645 | 1.451962
(K0.5Na0.5)0.94Er0.01Li0.05NbO3 | 9.642672 | 1140 | 2.336914 | 1.285263 | 0.5602143 | 1.87935 | 72.3545 | 1.439861
(K0.5Na0.5)0.94Er0.01Ba0.05NbO3 | 48.670284 | 1170 | 2.3452 | 1.268947 | 0.4990899 | 1.87485 | 73.49575 | 1.462858
(K0.5Na0.5)0.94Er0.01Sr0.05NbO3 | 47.527974 | 1190 | 2.332914 | 1.266316 | 0.5260192 | 1.8736 | 73.71875 | 1.47887
(K0.5Na0.5)0.94Er0.01Mg0.05NbO3 | 28.526238 | 1170 | 2.3152 | 1.250526 | 0.5704811 | 1.8691 | 73.8445 | 1.465627
(K0.5Na0.5)0.94Er0.01La0.05NbO3 | 48.559992 | 1170 | 2.318629 | 1.263684 | 0.5209302 | 1.8681 | 72.6445 | 1.570663
(K0.5Na0.5)0.94Er0.01Ca0.05NbO3 | 55.240536 | 1220 | 2.326629 | 1.258947 | 0.5560203 | 1.8726 | 73.78525 | 1.471348
(K0.5Na0.5)0.94Er0.01Y0.05NbO3 | 15.377856 | 1160 | 2.318629 | 1.257368 | 0.548954 | 1.8666 | 73.1045 | 1.473502
(K0.5Na0.5)0.94Er0.01Bi0.05NbO3 | 56.374968 | 1170 | 2.313771 | 1.265789 | 0.5284733 | 1.84835 | 71.562 | 1.43674
(K0.5Na0.5)0.995Gd0.005NbO3 | 22.24 | 1140 | 2.374443 | 1.257342 | 0.5432601 | 1.8818625 | 72.576625 | 1.458662
(K0.5Na0.5)0.990Gd0.010NbO3 | 33.83 | 1190 | 2.368886 | 1.256789 | 0.5399613 | 1.881225 | 72.57825 | 1.460136
(K0.5Na0.5)0.985Gd0.015NbO3 | 52.04 | 1170 | 2.363329 | 1.256237 | 0.5367652 | 1.8805875 | 72.579875 | 1.461611