## Sigma
Elts | structure | E (eV)
MO | bcc | -10.91129
RE | hcp | -12.350281
NI | fcc | -5.3959056
(Note that Function GHSER is from SGTE)
$ ************* TO BE PASTED INTO TDB FILE
$ *****************************************
`
|  |  | CN | 12 | 15 | 14 | 12 | 14 |  |  |  | CONSTITUENT SIGMA : MO,RE,NI : MO,RE,NI : MO,RE,NI : MO,RE,NI: MO,RE,NI : !
MO | RE | NI | Z | 2 | 4 | 8 | 8 | 8 |  |  |  | FUN EVTOJ 298.15 96485.5547;,, N !
x | x | x | No. | a | f | i1 | i2 | j | energy(eV) | H | H/30mol | $ ***************Thermodynamic databases************************** | mag
1 | 0 | 0 | 1 | MO | MO | MO | MO | MO | -322.37721 | 15957.07 | 478712 | PARA G(SIGMA,MO:MO:MO:MO:MO;0),, 30*GSIGMO+0*GSIGRE+0*GSIGNI+478712;,, N ! | 0
0 | 1 | 0 | 2 | RE | RE | RE | RE | RE | -367.55185 | 9508.909 | 285267 | PARA G(SIGMA,RE:RE:RE:RE:RE;0),, 0*GSIGMO+30*GSIGRE+0*GSIGNI+285267;,, N ! | -0.0012
0 | 0 | 1 | 3 | NI | NI | NI | NI | NI | -158.96703 | 9359.543 | 280786 | PARA G(SIGMA,NI:NI:NI:NI:NI;0),, 0*GSIGMO+0*GSIGRE+30*GSIGNI+280786;,, N ! | 17.6826
0.9333333 | 0.06666667 | 0 | 4 | RE | MO | MO | MO | MO | -326.06353 | 13357.31 | 400719 | PARA G(SIGMA,RE:MO:MO:MO:MO;0),, 28*GSIGMO+2*GSIGRE+0*GSIGNI+400719;,, N ! | -0.0001
0.8666667 | 0.1333333 | 0 | 5 | MO | RE | MO | MO | MO | -328.16529 | 15853.78 | 475613 | PARA G(SIGMA,MO:RE:MO:MO:MO;0),, 26*GSIGMO+4*GSIGRE+0*GSIGNI+475613;,, N ! | 0.0003
0.8 | 0.2 | 0 | 6 | RE | RE | MO | MO | MO | -331.64355 | 13923.17 | 417695 | PARA G(SIGMA,RE:RE:MO:MO:MO;0),, 24*GSIGMO+6*GSIGRE+0*GSIGNI+417695;,, N ! | 0.0003
0.7333333 | 0.2666667 | 0 | 7 | MO | MO | RE | MO | MO | -334.9046 | 12691.16 | 380735 | PARA G(SIGMA,MO:MO:RE:MO:MO;0),, 22*GSIGMO+8*GSIGRE+0*GSIGNI+380735;,, N ! | 0.0003
0.7333333 | 0.2666667 | 0 | 8 | MO | MO | MO | RE | MO | -337.38937 | 4699.676 | 140990 | PARA G(SIGMA,MO:MO:MO:RE:MO;0),, 22*GSIGMO+8*GSIGRE+0*GSIGNI+140990;,, N ! | 0.0001
0.7333333 | 0.2666667 | 0 | 9 | MO | MO | MO | MO | RE | -335.0195 | 12321.62 | 369649 | PARA G(SIGMA,MO:MO:MO:MO:RE;0),, 22*GSIGMO+8*GSIGRE+0*GSIGNI+369649;,, N ! | 0.0001
0.6666667 | 0.3333333 | 0 | 10 | RE | MO | RE | MO | MO | -338.63683 | 9943.737 | 298312 | PARA G(SIGMA,RE:MO:RE:MO:MO;0),, 20*GSIGMO+10*GSIGRE+0*GSIGNI+298312;,, N ! | -0.0001
0.6666667 | 0.3333333 | 0 | 11 | RE | MO | MO | RE | MO | -341.1357 | 1906.908 | 57207 | PARA G(SIGMA,RE:MO:MO:RE:MO;0),, 20*GSIGMO+10*GSIGRE+0*GSIGNI+57207;,, N ! | -0.0014
0.6666667 | 0.3333333 | 0 | 12 | RE | MO | MO | MO | RE | -338.54771 | 10230.36 | 306911 | PARA G(SIGMA,RE:MO:MO:MO:RE;0),, 20*GSIGMO+10*GSIGRE+0*GSIGNI+306911;,, N ! | -0.0001
0.6 | 0.4 | 0 | 13 | MO | RE | RE | MO | MO | -340.74407 | 12422.59 | 372678 | PARA G(SIGMA,MO:RE:RE:MO:MO;0),, 18*GSIGMO+12*GSIGRE+0*GSIGNI+372678;,, N ! | -0.0008
0.6 | 0.4 | 0 | 14 | MO | RE | MO | RE | MO | -342.81881 | 5749.838 | 172495 | PARA G(SIGMA,MO:RE:MO:RE:MO;0),, 18*GSIGMO+12*GSIGRE+0*GSIGNI+172495;,, N ! | -0.0001
0.6 | 0.4 | 0 | 15 | MO | RE | MO | MO | RE | -340.37159 | 13620.55 | 408617 | PARA G(SIGMA,MO:RE:MO:MO:RE;0),, 18*GSIGMO+12*GSIGRE+0*GSIGNI+408617;,, N ! | 0.0006
0.5333333 | 0.4666667 | 0 | 16 | RE | RE | RE | MO | MO | -344.20644 | 10543.09 | 316293 | PARA G(SIGMA,RE:RE:RE:MO:MO;0),, 16*GSIGMO+14*GSIGRE+0*GSIGNI+316293;,, N ! | 0.0001
0.5333333 | 0.4666667 | 0 | 17 | RE | RE | MO | RE | MO | -346.32491 | 3729.694 | 111891 | PARA G(SIGMA,RE:RE:MO:RE:MO;0),, 16*GSIGMO+14*GSIGRE+0*GSIGNI+111891;,, N ! | 0.0002
0.5333333 | 0.4666667 | 0 | 18 | RE | RE | MO | MO | RE | -343.62584 | 12410.4 | 372312 | PARA G(SIGMA,RE:RE:MO:MO:RE;0),, 16*GSIGMO+14*GSIGRE+0*GSIGNI+372312;,, N ! | -0.0001
0.4666667 | 0.5333333 | 0 | 19 | MO | MO | RE | RE | MO | -349.16239 | 3859.956 | 115799 | PARA G(SIGMA,MO:MO:RE:RE:MO;0),, 14*GSIGMO+16*GSIGRE+0*GSIGNI+115799;,, N ! | 0
0.4666667 | 0.5333333 | 0 | 20 | MO | MO | RE | MO | RE | -346.60692 | 12078.82 | 362365 | PARA G(SIGMA,MO:MO:RE:MO:RE;0),, 14*GSIGMO+16*GSIGRE+0*GSIGNI+362365;,, N ! | 0
0.4666667 | 0.5333333 | 0 | 21 | MO | MO | MO | RE | RE | -349.19512 | 3754.69 | 112641 | PARA G(SIGMA,MO:MO:MO:RE:RE;0),, 14*GSIGMO+16*GSIGRE+0*GSIGNI+112641;,, N ! | -0.0001
0.4 | 0.6 | 0 | 22 | RE | MO | RE | RE | MO | -352.8817 | 1154.089 | 34623 | PARA G(SIGMA,RE:MO:RE:RE:MO;0),, 12*GSIGMO+18*GSIGRE+0*GSIGNI+34623;,, N ! | -0.0009
0.4 | 0.6 | 0 | 23 | RE | MO | RE | MO | RE | -350.01987 | 10358.26 | 310748 | PARA G(SIGMA,RE:MO:RE:MO:RE;0),, 12*GSIGMO+18*GSIGRE+0*GSIGNI+310748;,, N ! | -0.0001
0.4 | 0.6 | 0 | 24 | RE | MO | MO | RE | RE | -352.66352 | 1855.797 | 55674 | PARA G(SIGMA,RE:MO:MO:RE:RE;0),, 12*GSIGMO+18*GSIGRE+0*GSIGNI+55674;,, N ! | -0.001
0.3333333 | 0.6666667 | 0 | 25 | MO | RE | RE | RE | MO | -354.44782 | 5373.281 | 161198 | PARA G(SIGMA,MO:RE:RE:RE:MO;0),, 10*GSIGMO+20*GSIGRE+0*GSIGNI+161198;,, N ! | -0.0001
0.3333333 | 0.6666667 | 0 | 26 | MO | RE | RE | MO | RE | -351.73731 | 14090.78 | 422723 | PARA G(SIGMA,MO:RE:RE:MO:RE;0),, 10*GSIGMO+20*GSIGRE+0*GSIGNI+422723;,, N ! | 0
0.3333333 | 0.6666667 | 0 | 27 | MO | RE | MO | RE | RE | -354.02569 | 6730.929 | 201928 | PARA G(SIGMA,MO:RE:MO:RE:RE;0),, 10*GSIGMO+20*GSIGRE+0*GSIGNI+201928;,, N ! | -0.0008
0.2666667 | 0.7333333 | 0 | 28 | RE | RE | RE | RE | MO | -357.93924 | 3400.35 | 102011 | PARA G(SIGMA,RE:RE:RE:RE:MO;0),, 8*GSIGMO+22*GSIGRE+0*GSIGNI+102011;,, N ! | -0.0002
0.2666667 | 0.7333333 | 0 | 29 | RE | RE | RE | MO | RE | -354.92304 | 13101.01 | 393030 | PARA G(SIGMA,RE:RE:RE:MO:RE;0),, 8*GSIGMO+22*GSIGRE+0*GSIGNI+393030;,, N ! | 0.0003
0.2666667 | 0.7333333 | 0 | 30 | RE | RE | MO | RE | RE | -357.27341 | 5541.783 | 166253 | PARA G(SIGMA,RE:RE:MO:RE:RE;0),, 8*GSIGMO+22*GSIGRE+0*GSIGNI+166253;,, N ! | -0.0009
0.2 | 0.8 | 0 | 31 | MO | MO | RE | RE | RE | -359.68854 | 7030.401 | 210912 | PARA G(SIGMA,MO:MO:RE:RE:RE;0),, 6*GSIGMO+24*GSIGRE+0*GSIGNI+210912;,, N ! | -0.0008
0.1333333 | 0.8666667 | 0 | 32 | RE | MO | RE | RE | RE | -363.0141 | 5590.907 | 167727 | PARA G(SIGMA,RE:MO:RE:RE:RE;0),, 4*GSIGMO+26*GSIGRE+0*GSIGNI+167727;,, N ! | 0
0.06666667 | 0.9333333 | 0 | 33 | MO | RE | RE | RE | RE | -364.34604 | 10563.26 | 316898 | PARA G(SIGMA,MO:RE:RE:RE:RE;0),, 2*GSIGMO+28*GSIGRE+0*GSIGNI+316898;,, N ! | 0.0003
0.9333333 | 0 | 0.06666667 | 34 | NI | MO | MO | MO | MO | -312.50559 | 12229.03 | 366871 | PARA G(SIGMA,NI:MO:MO:MO:MO;0),, 28*GSIGMO+0*GSIGRE+2*GSIGNI+366871;,, N ! | 0
0.8666667 | 0 | 0.1333333 | 35 | MO | NI | MO | MO | MO | -297.0245 | 26542.09 | 796263 | PARA G(SIGMA,MO:NI:MO:MO:MO;0),, 26*GSIGMO+0*GSIGRE+4*GSIGNI+796263;,, N ! | -0.0003
0.8 | 0 | 0.2 | 36 | NI | NI | MO | MO | MO | -287.6304 | 21278.26 | 638348 | PARA G(SIGMA,NI:NI:MO:MO:MO;0),, 24*GSIGMO+0*GSIGRE+6*GSIGNI+638348;,, N ! | -0.0021
0.7333333 | 0 | 0.2666667 | 37 | MO | MO | NI | MO | MO | -278.61552 | 14794.79 | 443844 | PARA G(SIGMA,MO:MO:NI:MO:MO;0),, 22*GSIGMO+0*GSIGRE+8*GSIGNI+443844;,, N ! | -0.0014
0.7333333 | 0 | 0.2666667 | 38 | MO | MO | MO | NI | MO | -282.85856 | 1148.387 | 34452 | PARA G(SIGMA,MO:MO:MO:NI:MO;0),, 22*GSIGMO+0*GSIGRE+8*GSIGNI+34452;,, N ! | 0.0001
0.7333333 | 0 | 0.2666667 | 39 | MO | MO | MO | MO | NI | -277.84349 | 17277.78 | 518333 | PARA G(SIGMA,MO:MO:MO:MO:NI;0),, 22*GSIGMO+0*GSIGRE+8*GSIGNI+518333;,, N ! | 0.5156
0.6666667 | 0 | 0.3333333 | 40 | NI | MO | NI | MO | MO | -268.77928 | 10952.96 | 328589 | PARA G(SIGMA,NI:MO:NI:MO:MO;0),, 20*GSIGMO+0*GSIGRE+10*GSIGNI+328589;,, N ! | 0.0051
0.6666667 | 0 | 0.3333333 | 41 | NI | MO | MO | NI | MO | -272.50333 | -1024.271 | -30728 | PARA G(SIGMA,NI:MO:MO:NI:MO;0),, 20*GSIGMO+0*GSIGRE+10*GSIGNI+-30728;,, N ! | -0.0132
0.6666667 | 0 | 0.3333333 | 42 | NI | MO | MO | MO | NI | -267.6258 | 14662.77 | 439883 | PARA G(SIGMA,NI:MO:MO:MO:NI;0),, 20*GSIGMO+0*GSIGRE+10*GSIGNI+439883;,, N ! | -0.0063
0.6 | 0 | 0.4 | 43 | MO | NI | NI | MO | MO | -254.54284 | 21263 | 637890 | PARA G(SIGMA,MO:NI:NI:MO:MO;0),, 18*GSIGMO+0*GSIGRE+12*GSIGNI+637890;,, N ! | -0.0069
0.6 | 0 | 0.4 | 44 | MO | NI | MO | NI | MO | -258.79219 | 7596.299 | 227889 | PARA G(SIGMA,MO:NI:MO:NI:MO;0),, 18*GSIGMO+0*GSIGRE+12*GSIGNI+227889;,, N ! | 0.0329
0.6 | 0 | 0.4 | 45 | MO | NI | MO | MO | NI | -254.76018 | 20563.99 | 616920 | PARA G(SIGMA,MO:NI:MO:MO:NI;0),, 18*GSIGMO+0*GSIGRE+12*GSIGNI+616920;,, N ! | -0.001
0.5333333 | 0 | 0.4666667 | 46 | NI | NI | NI | MO | MO | -244.83128 | 17020.18 | 510605 | PARA G(SIGMA,NI:NI:NI:MO:MO;0),, 16*GSIGMO+0*GSIGRE+14*GSIGNI+510605;,, N ! | 0.0089
0.5333333 | 0 | 0.4666667 | 47 | NI | NI | MO | NI | MO | -247.92283 | 7077.178 | 212315 | PARA G(SIGMA,NI:NI:MO:NI:MO;0),, 16*GSIGMO+0*GSIGRE+14*GSIGNI+212315;,, N ! | 0.0025
0.5333333 | 0 | 0.4666667 | 48 | NI | NI | MO | MO | NI | -244.89416 | 16817.94 | 504538 | PARA G(SIGMA,NI:NI:MO:MO:NI;0),, 16*GSIGMO+0*GSIGRE+14*GSIGNI+504538;,, N ! | 0.0159
0.4666667 | 0 | 0.5333333 | 49 | MO | MO | NI | NI | MO | -236.80671 | 7351.683 | 220551 | PARA G(SIGMA,MO:MO:NI:NI:MO;0),, 14*GSIGMO+0*GSIGRE+16*GSIGNI+220551;,, N ! | 0.0189
0.4666667 | 0 | 0.5333333 | 50 | MO | MO | NI | MO | NI | -235.81484 | 10541.72 | 316252 | PARA G(SIGMA,MO:MO:NI:MO:NI;0),, 14*GSIGMO+0*GSIGRE+16*GSIGNI+316252;,, N ! | 0.0023
0.4666667 | 0 | 0.5333333 | 51 | MO | MO | MO | NI | NI | -237.05688 | 6547.09 | 196413 | PARA G(SIGMA,MO:MO:MO:NI:NI;0),, 14*GSIGMO+0*GSIGRE+16*GSIGNI+196413;,, N ! | -0.0028
0.4 | 0 | 0.6 | 52 | NI | MO | NI | NI | MO | -227.30093 | 2447.037 | 73411 | PARA G(SIGMA,NI:MO:NI:NI:MO;0),, 12*GSIGMO+0*GSIGRE+18*GSIGNI+73411;,, N ! | 0.001
0.4 | 0 | 0.6 | 53 | NI | MO | NI | MO | NI | -226.32264 | 5593.399 | 167802 | PARA G(SIGMA,NI:MO:NI:MO:NI;0),, 12*GSIGMO+0*GSIGRE+18*GSIGNI+167802;,, N ! | 0.0025
0.4 | 0 | 0.6 | 54 | NI | MO | MO | NI | NI | -226.85345 | 3886.216 | 116586 | PARA G(SIGMA,NI:MO:MO:NI:NI;0),, 12*GSIGMO+0*GSIGRE+18*GSIGNI+116586;,, N ! | 0.3758
0.3333333 | 0 | 0.6666667 | 55 | MO | NI | NI | NI | MO | -214.23523 | 8991.753 | 269753 | PARA G(SIGMA,MO:NI:NI:NI:MO;0),, 10*GSIGMO+0*GSIGRE+20*GSIGNI+269753;,, N ! | 0.0062
0.3333333 | 0 | 0.6666667 | 56 | MO | NI | NI | MO | NI | -212.91211 | 13247.15 | 397415 | PARA G(SIGMA,MO:NI:NI:MO:NI;0),, 10*GSIGMO+0*GSIGRE+20*GSIGNI+397415;,, N ! | 0.1538
0.3333333 | 0 | 0.6666667 | 57 | MO | NI | MO | NI | NI | -215.94838 | 3481.945 | 104458 | PARA G(SIGMA,MO:NI:MO:NI:NI;0),, 10*GSIGMO+0*GSIGRE+20*GSIGNI+104458;,, N ! | 0.011
0.2666667 | 0 | 0.7333333 | 58 | NI | NI | NI | NI | MO | -203.93547 | 6640.693 | 199221 | PARA G(SIGMA,NI:NI:NI:NI:MO;0),, 8*GSIGMO+0*GSIGRE+22*GSIGNI+199221;,, N ! | -0.0067
0.2666667 | 0 | 0.7333333 | 59 | NI | NI | NI | MO | NI | -203.53994 | 7912.791 | 237384 | PARA G(SIGMA,NI:NI:NI:MO:NI;0),, 8*GSIGMO+0*GSIGRE+22*GSIGNI+237384;,, N ! | -0.0003
0.2666667 | 0 | 0.7333333 | 60 | NI | NI | MO | NI | NI | -204.85049 | 3697.819 | 110935 | PARA G(SIGMA,NI:NI:MO:NI:NI;0),, 8*GSIGMO+0*GSIGRE+22*GSIGNI+110935;,, N ! | 0.0115
0.2 | 0 | 0.8 | 61 | MO | MO | NI | NI | NI | -193.00288 | 6324.932 | 189748 | PARA G(SIGMA,MO:MO:NI:NI:NI;0),, 6*GSIGMO+0*GSIGRE+24*GSIGNI+189748;,, N ! | 0.0063
0.1333333 | 0 | 0.8666667 | 62 | NI | MO | NI | NI | NI | -183.0082 | 2992.678 | 89780 | PARA G(SIGMA,NI:MO:NI:NI:NI;0),, 4*GSIGMO+0*GSIGRE+26*GSIGNI+89780;,, N ! | 0.0032
0.06666667 | 0 | 0.9333333 | 63 | MO | NI | NI | NI | NI | -170.09004 | 9062.878 | 271886 | PARA G(SIGMA,MO:NI:NI:NI:NI;0),, 2*GSIGMO+0*GSIGRE+28*GSIGNI+271886;,, N ! | 5.9556
0 | 0.06666667 | 0.9333333 | 64 | RE | NI | NI | NI | NI | -172.75306 | 9754.235 | 292627 | PARA G(SIGMA,RE:NI:NI:NI:NI;0),, 0*GSIGMO+2*GSIGRE+28*GSIGNI+292627;,, N ! | 7.0452
0 | 0.1333333 | 0.8666667 | 65 | NI | RE | NI | NI | NI | -187.65846 | 6548.827 | 196465 | PARA G(SIGMA,NI:RE:NI:NI:NI;0),, 0*GSIGMO+4*GSIGRE+26*GSIGNI+196465;,, N ! | 5.5095
0 | 0.2 | 0.8 | 66 | RE | RE | NI | NI | NI | -201.29997 | 7408.323 | 222250 | PARA G(SIGMA,RE:RE:NI:NI:NI;0),, 0*GSIGMO+6*GSIGRE+24*GSIGNI+222250;,, N ! | 0.0025
0 | 0.2666667 | 0.7333333 | 67 | NI | NI | RE | NI | NI | -214.97148 | 8171.333 | 245140 | PARA G(SIGMA,NI:NI:RE:NI:NI;0),, 0*GSIGMO+8*GSIGRE+22*GSIGNI+245140;,, N ! | 0.5013
0 | 0.2666667 | 0.7333333 | 68 | NI | NI | NI | RE | NI | -213.93858 | 11493.33 | 344800 | PARA G(SIGMA,NI:NI:NI:RE:NI;0),, 0*GSIGMO+8*GSIGRE+22*GSIGNI+344800;,, N ! | -0.0019
0 | 0.2666667 | 0.7333333 | 69 | NI | NI | NI | NI | RE | -213.69665 | 12271.42 | 368143 | PARA G(SIGMA,NI:NI:NI:NI:RE;0),, 0*GSIGMO+8*GSIGRE+22*GSIGNI+368143;,, N ! | -0.0016
0 | 0.3333333 | 0.6666667 | 70 | RE | NI | RE | NI | NI | -228.7878 | 8468.608 | 254058 | PARA G(SIGMA,RE:NI:RE:NI:NI;0),, 0*GSIGMO+10*GSIGRE+20*GSIGNI+254058;,, N ! | 0.007
0 | 0.3333333 | 0.6666667 | 71 | RE | NI | NI | RE | NI | -227.12047 | 13831.05 | 414931 | PARA G(SIGMA,RE:NI:NI:RE:NI;0),, 0*GSIGMO+10*GSIGRE+20*GSIGNI+414931;,, N ! | -0.0004
0 | 0.3333333 | 0.6666667 | 72 | RE | NI | NI | NI | RE | -226.8265 | 14776.51 | 443295 | PARA G(SIGMA,RE:NI:NI:NI:RE;0),, 0*GSIGMO+10*GSIGRE+20*GSIGNI+443295;,, N ! | 0.0023
0 | 0.4 | 0.6 | 73 | NI | RE | RE | NI | NI | -243.59378 | 5582.953 | 167489 | PARA G(SIGMA,NI:RE:RE:NI:NI;0),, 0*GSIGMO+12*GSIGRE+18*GSIGNI+167489;,, N ! | -0.0026
0 | 0.4 | 0.6 | 74 | NI | RE | NI | RE | NI | -243.18793 | 6888.241 | 206647 | PARA G(SIGMA,NI:RE:NI:RE:NI;0),, 0*GSIGMO+12*GSIGRE+18*GSIGNI+206647;,, N ! | 0.0117
0 | 0.4 | 0.6 | 75 | NI | RE | NI | NI | RE | -241.92247 | 10958.2 | 328746 | PARA G(SIGMA,NI:RE:NI:NI:RE;0),, 0*GSIGMO+12*GSIGRE+18*GSIGNI+328746;,, N ! | 0.0182
0 | 0.4666667 | 0.5333333 | 76 | RE | RE | RE | NI | NI | -256.9882 | 7237.136 | 217114 | PARA G(SIGMA,RE:RE:RE:NI:NI;0),, 0*GSIGMO+14*GSIGRE+16*GSIGNI+217114;,, N ! | -0.0008
0 | 0.4666667 | 0.5333333 | 77 | RE | RE | NI | RE | NI | -255.85688 | 10875.67 | 326270 | PARA G(SIGMA,RE:RE:NI:RE:NI;0),, 0*GSIGMO+14*GSIGRE+16*GSIGNI+326270;,, N ! | 0.0017
0 | 0.4666667 | 0.5333333 | 78 | RE | RE | NI | NI | RE | -255.67426 | 11463.01 | 343890 | PARA G(SIGMA,RE:RE:NI:NI:RE;0),, 0*GSIGMO+14*GSIGRE+16*GSIGNI+343890;,, N ! | 0.3801
0 | 0.5333333 | 0.4666667 | 79 | NI | NI | RE | RE | NI | -269.5121 | 11691.07 | 350732 | PARA G(SIGMA,NI:NI:RE:RE:NI;0),, 0*GSIGMO+16*GSIGRE+14*GSIGNI+350732;,, N ! | -0.0018
0 | 0.5333333 | 0.4666667 | 80 | NI | NI | RE | NI | RE | -271.11112 | 6548.328 | 196450 | PARA G(SIGMA,NI:NI:RE:NI:RE;0),, 0*GSIGMO+16*GSIGRE+14*GSIGNI+196450;,, N ! | 0.4276
0 | 0.5333333 | 0.4666667 | 81 | NI | NI | NI | RE | RE | -266.9658 | 19880.44 | 596413 | PARA G(SIGMA,NI:NI:NI:RE:RE;0),, 0*GSIGMO+16*GSIGRE+14*GSIGNI+596413;,, N ! | -0.0194
0 | 0.6 | 0.4 | 82 | RE | NI | RE | RE | NI | -283.27889 | 12147.64 | 364429 | PARA G(SIGMA,RE:NI:RE:RE:NI;0),, 0*GSIGMO+18*GSIGRE+12*GSIGNI+364429;,, N ! | 0.0049
0 | 0.6 | 0.4 | 83 | RE | NI | RE | NI | RE | -284.52456 | 8141.339 | 244240 | PARA G(SIGMA,RE:NI:RE:NI:RE;0),, 0*GSIGMO+18*GSIGRE+12*GSIGNI+244240;,, N ! | 0.0089
0 | 0.6 | 0.4 | 84 | RE | NI | NI | RE | RE | -279.53442 | 24190.55 | 725717 | PARA G(SIGMA,RE:NI:NI:RE:RE;0),, 0*GSIGMO+18*GSIGRE+12*GSIGNI+725717;,, N ! | -0.0211
0 | 0.6666667 | 0.3333333 | 85 | NI | RE | RE | RE | NI | -299.07716 | 6070.601 | 182118 | PARA G(SIGMA,NI:RE:RE:RE:NI;0),, 0*GSIGMO+20*GSIGRE+10*GSIGNI+182118;,, N ! | 0.005
0 | 0.6666667 | 0.3333333 | 86 | NI | RE | RE | NI | RE | -300.63501 | 1060.267 | 31808 | PARA G(SIGMA,NI:RE:RE:NI:RE;0),, 0*GSIGMO+20*GSIGRE+10*GSIGNI+31808;,, N ! | -0.0008
0 | 0.6666667 | 0.3333333 | 87 | NI | RE | NI | RE | RE | -297.3371 | 11666.96 | 350009 | PARA G(SIGMA,NI:RE:NI:RE:RE;0),, 0*GSIGMO+20*GSIGRE+10*GSIGNI+350009;,, N ! | -0.0004
0 | 0.7333333 | 0.2666667 | 88 | RE | RE | RE | RE | NI | -312.67398 | 7073.828 | 212215 | PARA G(SIGMA,RE:RE:RE:RE:NI;0),, 0*GSIGMO+22*GSIGRE+8*GSIGNI+212215;,, N ! | 0
0 | 0.7333333 | 0.2666667 | 89 | RE | RE | RE | NI | RE | -314.14354 | 2347.451 | 70424 | PARA G(SIGMA,RE:RE:RE:NI:RE;0),, 0*GSIGMO+22*GSIGRE+8*GSIGNI+70424;,, N ! | -0.0009
0 | 0.7333333 | 0.2666667 | 90 | RE | RE | NI | RE | RE | -309.32129 | 17856.7 | 535701 | PARA G(SIGMA,RE:RE:NI:RE:RE;0),, 0*GSIGMO+22*GSIGRE+8*GSIGNI+535701;,, N ! | 0
0 | 0.8 | 0.2 | 91 | NI | NI | RE | RE | RE | -325.10864 | 11814.78 | 354443 | PARA G(SIGMA,NI:NI:RE:RE:RE;0),, 0*GSIGMO+24*GSIGRE+6*GSIGNI+354443;,, N ! | -1.2266
0 | 0.8666667 | 0.1333333 | 92 | RE | NI | RE | RE | RE | -338.32186 | 14051.73 | 421552 | PARA G(SIGMA,RE:NI:RE:RE:RE;0),, 0*GSIGMO+26*GSIGRE+4*GSIGNI+421552;,, N ! | 0.3659
0 | 0.9333333 | 0.06666667 | 93 | NI | RE | RE | RE | RE | -354.88299 | 5521.19 | 165636 | PARA G(SIGMA,NI:RE:RE:RE:RE;0),, 0*GSIGMO+28*GSIGRE+2*GSIGNI+165636;,, N ! | -0.0009
0.8 | 0.06666667 | 0.1333333 | 94 | RE | NI | MO | MO | MO | -300.46381 | 24736.76 | 742103 | PARA G(SIGMA,RE:NI:MO:MO:MO;0),, 24*GSIGMO+2*GSIGRE+4*GSIGNI+742103;,, N ! | -0.0006
0.6666667 | 0.06666667 | 0.2666667 | 95 | RE | MO | MO | NI | MO | -286.59503 | -1612.67 | -48380 | PARA G(SIGMA,RE:MO:MO:NI:MO;0),, 20*GSIGMO+2*GSIGRE+8*GSIGNI+-48380;,, N ! | -0.0009
0.5333333 | 0.06666667 | 0.4 | 96 | RE | NI | NI | MO | MO | -257.8544 | 19868.53 | 596056 | PARA G(SIGMA,RE:NI:NI:MO:MO;0),, 16*GSIGMO+2*GSIGRE+12*GSIGNI+596056;,, N ! | 0.0021
0.5333333 | 0.06666667 | 0.4 | 97 | RE | NI | MO | NI | MO | -261.74177 | 7366.026 | 220981 | PARA G(SIGMA,RE:NI:MO:NI:MO;0),, 16*GSIGMO+2*GSIGRE+12*GSIGNI+220981;,, N ! | 0.0003
0.6666667 | 0.06666667 | 0.2666667 | 98 | RE | MO | MO | MO | NI | -281.43469 | 14983.94 | 449518 | PARA G(SIGMA,RE:MO:MO:MO:NI;0),, 20*GSIGMO+2*GSIGRE+8*GSIGNI+449518;,, N ! | 0.225
0.5333333 | 0.06666667 | 0.4 | 99 | RE | NI | MO | MO | NI | -257.75545 | 20186.77 | 605603 | PARA G(SIGMA,RE:NI:MO:MO:NI;0),, 16*GSIGMO+2*GSIGRE+12*GSIGNI+605603;,, N ! | -0.0186
0.4 | 0.06666667 | 0.5333333 | 100 | RE | MO | NI | MO | NI | -239.58195 | 7682.121 | 230464 | PARA G(SIGMA,RE:MO:NI:MO:NI;0),, 12*GSIGMO+2*GSIGRE+16*GSIGNI+230464;,, N ! | 0.0154
0.2666667 | 0.06666667 | 0.6666667 | 101 | RE | NI | NI | MO | NI | -216.30734 | 11583.59 | 347508 | PARA G(SIGMA,RE:NI:NI:MO:NI;0),, 8*GSIGMO+2*GSIGRE+20*GSIGNI+347508;,, N ! | 0.0009
0.4 | 0.06666667 | 0.5333333 | 102 | RE | MO | NI | NI | MO | -240.59524 | 4423.192 | 132696 | PARA G(SIGMA,RE:MO:NI:NI:MO;0),, 12*GSIGMO+2*GSIGRE+16*GSIGNI+132696;,, N ! | 0.0672
0.4 | 0.06666667 | 0.5333333 | 103 | RE | MO | MO | NI | NI | -240.29647 | 5384.092 | 161523 | PARA G(SIGMA,RE:MO:MO:NI:NI;0),, 12*GSIGMO+2*GSIGRE+16*GSIGNI+161523;,, N ! | 0.0013
0.2666667 | 0.06666667 | 0.6666667 | 104 | RE | NI | NI | NI | MO | -217.16014 | 8840.823 | 265225 | PARA G(SIGMA,RE:NI:NI:NI:MO;0),, 8*GSIGMO+2*GSIGRE+20*GSIGNI+265225;,, N ! | 0.0039
0.2666667 | 0.06666667 | 0.6666667 | 105 | RE | NI | MO | NI | NI | -218.52 | 4467.262 | 134018 | PARA G(SIGMA,RE:NI:MO:NI:NI;0),, 8*GSIGMO+2*GSIGRE+20*GSIGNI+134018;,, N ! | 0.0043
0.1333333 | 0.06666667 | 0.8 | 106 | RE | MO | NI | NI | NI | -196.45822 | 4468.041 | 134041 | PARA G(SIGMA,RE:MO:NI:NI:NI;0),, 4*GSIGMO+2*GSIGRE+24*GSIGNI+134041;,, N ! | 0.0089
0.6666667 | 0.06666667 | 0.2666667 | 107 | RE | MO | NI | MO | MO | -282.22166 | 12452.9 | 373587 | PARA G(SIGMA,RE:MO:NI:MO:MO;0),, 20*GSIGMO+2*GSIGRE+8*GSIGNI+373587;,, N ! | -0.0002
0.3333333 | 0.1333333 | 0.5333333 | 108 | MO | RE | NI | MO | NI | -241.76973 | 9901.938 | 297058 | PARA G(SIGMA,MO:RE:NI:MO:NI;0),, 10*GSIGMO+4*GSIGRE+16*GSIGNI+297058;,, N ! | 0.0036
0.2666667 | 0.1333333 | 0.6 | 109 | NI | RE | NI | MO | NI | -232.46383 | 4354.441 | 130633 | PARA G(SIGMA,NI:RE:NI:MO:NI;0),, 8*GSIGMO+4*GSIGRE+18*GSIGNI+130633;,, N ! | -0.0012
0.5333333 | 0.1333333 | 0.3333333 | 110 | NI | RE | NI | MO | MO | -274.55696 | 10883.12 | 326494 | PARA G(SIGMA,NI:RE:NI:MO:MO;0),, 16*GSIGMO+4*GSIGRE+10*GSIGNI+326494;,, N ! | -0.0012
0.6 | 0.1333333 | 0.2666667 | 111 | MO | RE | NI | MO | MO | -284.25105 | 15182.13 | 455464 | PARA G(SIGMA,MO:RE:NI:MO:MO;0),, 18*GSIGMO+4*GSIGRE+8*GSIGNI+455464;,, N ! | 0
0.3333333 | 0.1333333 | 0.5333333 | 112 | MO | RE | NI | NI | MO | -242.33692 | 8077.75 | 242333 | PARA G(SIGMA,MO:RE:NI:NI:MO;0),, 10*GSIGMO+4*GSIGRE+16*GSIGNI+242333;,, N ! | 0.0147
0.2666667 | 0.1333333 | 0.6 | 113 | NI | RE | NI | NI | MO | -232.18515 | 5250.727 | 157522 | PARA G(SIGMA,NI:RE:NI:NI:MO;0),, 8*GSIGMO+4*GSIGRE+18*GSIGNI+157522;,, N ! | 0.0013
0.8 | 0.1333333 | 0.06666667 | 114 | NI | RE | MO | MO | MO | -318.38109 | 11844.58 | 355338 | PARA G(SIGMA,NI:RE:MO:MO:MO;0),, 24*GSIGMO+4*GSIGRE+2*GSIGNI+355338;,, N ! | 0.0084
0.6 | 0.1333333 | 0.2666667 | 115 | MO | RE | MO | MO | NI | -284.50611 | 14361.81 | 430854 | PARA G(SIGMA,MO:RE:MO:MO:NI;0),, 18*GSIGMO+4*GSIGRE+8*GSIGNI+430854;,, N ! | 1.0752
0.3333333 | 0.1333333 | 0.5333333 | 116 | MO | RE | MO | NI | NI | -243.30952 | 4949.688 | 148491 | PARA G(SIGMA,MO:RE:MO:NI:NI;0),, 10*GSIGMO+4*GSIGRE+16*GSIGNI+148491;,, N ! | -0.0018
0.2666667 | 0.1333333 | 0.6 | 117 | NI | RE | MO | NI | NI | -232.69018 | 3626.457 | 108794 | PARA G(SIGMA,NI:RE:MO:NI:NI;0),, 8*GSIGMO+4*GSIGRE+18*GSIGNI+108794;,, N ! | 0.083
0.5333333 | 0.1333333 | 0.3333333 | 118 | NI | RE | MO | MO | NI | -274.17349 | 12116.43 | 363493 | PARA G(SIGMA,NI:RE:MO:MO:NI;0),, 16*GSIGMO+4*GSIGRE+10*GSIGNI+363493;,, N ! | 0.2964
0.6 | 0.1333333 | 0.2666667 | 119 | MO | RE | MO | NI | MO | -288.88546 | 277.0062 | 8310 | PARA G(SIGMA,MO:RE:MO:NI:MO;0),, 18*GSIGMO+4*GSIGRE+8*GSIGNI+8310;,, N ! | -0.0005
0.06666667 | 0.1333333 | 0.8 | 120 | MO | RE | NI | NI | NI | -198.09108 | 8472.584 | 254178 | PARA G(SIGMA,MO:RE:NI:NI:NI;0),, 2*GSIGMO+4*GSIGRE+24*GSIGNI+254178;,, N ! | 0.0106
0.5333333 | 0.1333333 | 0.3333333 | 121 | NI | RE | MO | NI | MO | -278.20044 | -834.986 | -25050 | PARA G(SIGMA,NI:RE:MO:NI:MO;0),, 16*GSIGMO+4*GSIGRE+10*GSIGNI+-25050;,, N ! | -0.0008
0.2666667 | 0.2 | 0.5333333 | 122 | RE | RE | MO | NI | NI | -246.28111 | 4648.628 | 139459 | PARA G(SIGMA,RE:RE:MO:NI:NI;0),, 8*GSIGMO+6*GSIGRE+16*GSIGNI+139459;,, N ! | 0.0001
0.2666667 | 0.2 | 0.5333333 | 123 | RE | RE | NI | NI | MO | -245.86244 | 5995.148 | 179854 | PARA G(SIGMA,RE:RE:NI:NI:MO;0),, 8*GSIGMO+6*GSIGRE+16*GSIGNI+179854;,, N ! | 0.0016
0.5333333 | 0.2 | 0.2666667 | 124 | RE | RE | NI | MO | MO | -287.59121 | 13695.68 | 410870 | PARA G(SIGMA,RE:RE:NI:MO:MO;0),, 16*GSIGMO+6*GSIGRE+8*GSIGNI+410870;,, N ! | -0.0002
0.5333333 | 0.2 | 0.2666667 | 125 | RE | RE | MO | MO | NI | -287.84595 | 12876.39 | 386292 | PARA G(SIGMA,RE:RE:MO:MO:NI;0),, 16*GSIGMO+6*GSIGRE+8*GSIGNI+386292;,, N ! | 0.6787
0.5333333 | 0.2 | 0.2666667 | 126 | RE | RE | MO | NI | MO | -292.33868 | -1573.066 | -47192 | PARA G(SIGMA,RE:RE:MO:NI:MO;0),, 16*GSIGMO+6*GSIGRE+8*GSIGNI+-47192;,, N ! | 0.0011
0.2666667 | 0.2 | 0.5333333 | 127 | RE | RE | NI | MO | NI | -245.35804 | 7617.392 | 228522 | PARA G(SIGMA,RE:RE:NI:MO:NI;0),, 8*GSIGMO+6*GSIGRE+16*GSIGNI+228522;,, N ! | 0.0005
0.4 | 0.2666667 | 0.3333333 | 128 | NI | MO | RE | MO | NI | -280.21942 | 11183.85 | 335515 | PARA G(SIGMA,NI:MO:RE:MO:NI;0),, 12*GSIGMO+8*GSIGRE+10*GSIGNI+335515;,, N ! | -0.0002
0.3333333 | 0.2666667 | 0.4 | 129 | MO | NI | RE | MO | NI | -265.9521 | 21593.19 | 647796 | PARA G(SIGMA,MO:NI:RE:MO:NI;0),, 10*GSIGMO+8*GSIGRE+12*GSIGNI+647796;,, N ! | -0.0008
0.2666667 | 0.2666667 | 0.4666667 | 130 | NI | NI | RE | MO | NI | -256.12375 | 17725.99 | 531780 | PARA G(SIGMA,NI:NI:RE:MO:NI;0),, 8*GSIGMO+8*GSIGRE+14*GSIGNI+531780;,, N ! | 0.0123
0.3333333 | 0.2666667 | 0.4 | 131 | MO | NI | RE | NI | MO | -270.96662 | 5465.57 | 163967 | PARA G(SIGMA,MO:NI:RE:NI:MO;0),, 10*GSIGMO+8*GSIGRE+12*GSIGNI+163967;,, N ! | 0.0022
0.2666667 | 0.2666667 | 0.4666667 | 132 | NI | NI | RE | NI | MO | -260.18289 | 4671.047 | 140131 | PARA G(SIGMA,NI:NI:RE:NI:MO;0),, 8*GSIGMO+8*GSIGRE+14*GSIGNI+140131;,, N ! | 0.0128
0.6 | 0.2666667 | 0.1333333 | 133 | MO | NI | RE | MO | MO | -309.88723 | 22197.66 | 665930 | PARA G(SIGMA,MO:NI:RE:MO:MO;0),, 18*GSIGMO+8*GSIGRE+4*GSIGNI+665930;,, N ! | 0.0012
0.4666667 | 0.2666667 | 0.2666667 | 134 | MO | MO | RE | NI | MO | -294.9202 | -619.5891 | -18588 | PARA G(SIGMA,MO:MO:RE:NI:MO;0),, 14*GSIGMO+8*GSIGRE+8*GSIGNI+-18588;,, N ! | 0.0001
0.5333333 | 0.2666667 | 0.2 | 135 | NI | NI | RE | MO | MO | -300.28849 | 17591.99 | 527760 | PARA G(SIGMA,NI:NI:RE:MO:MO;0),, 16*GSIGMO+8*GSIGRE+6*GSIGNI+527760;,, N ! | -0.0063
0.6666667 | 0.2666667 | 0.06666667 | 136 | NI | MO | RE | MO | MO | -325.14449 | 8604.483 | 258134 | PARA G(SIGMA,NI:MO:RE:MO:MO;0),, 20*GSIGMO+8*GSIGRE+2*GSIGNI+258134;,, N ! | -0.0025
0.2 | 0.2666667 | 0.5333333 | 137 | MO | MO | RE | NI | NI | -247.91869 | 8637.99 | 259140 | PARA G(SIGMA,MO:MO:RE:NI:NI;0),, 6*GSIGMO+8*GSIGRE+16*GSIGNI+259140;,, N ! | -0.0015
0.1333333 | 0.2666667 | 0.6 | 138 | NI | MO | RE | NI | NI | -237.80139 | 5700.105 | 171003 | PARA G(SIGMA,NI:MO:RE:NI:NI;0),, 4*GSIGMO+8*GSIGRE+18*GSIGNI+171003;,, N ! | -0.0002
0.06666667 | 0.2666667 | 0.6666667 | 139 | MO | NI | RE | NI | NI | -226.17651 | 7610.877 | 228326 | PARA G(SIGMA,MO:NI:RE:NI:NI;0),, 2*GSIGMO+8*GSIGRE+20*GSIGNI+228326;,, N ! | 0.0016
0.4 | 0.2666667 | 0.3333333 | 140 | NI | MO | RE | NI | MO | -284.79585 | -3534.8 | -106044 | PARA G(SIGMA,NI:MO:RE:NI:MO;0),, 12*GSIGMO+8*GSIGRE+10*GSIGNI+-106044;,, N ! | -0.0037
0.4666667 | 0.2666667 | 0.2666667 | 141 | MO | MO | RE | MO | NI | -290.04007 | 15075.81 | 452274 | PARA G(SIGMA,MO:MO:RE:MO:NI;0),, 14*GSIGMO+8*GSIGRE+8*GSIGNI+452274;,, N ! | 0.0454
0.06666667 | 0.2666667 | 0.6666667 | 142 | MO | NI | NI | RE | NI | -223.91661 | 14879.13 | 446374 | PARA G(SIGMA,MO:NI:NI:RE:NI;0),, 2*GSIGMO+8*GSIGRE+20*GSIGNI+446374;,, N ! | 0.0016
0.3333333 | 0.2666667 | 0.4 | 143 | MO | NI | NI | RE | MO | -266.12943 | 21022.87 | 630686 | PARA G(SIGMA,MO:NI:NI:RE:MO;0),, 10*GSIGMO+8*GSIGRE+12*GSIGNI+630686;,, N ! | -0.0058
0.6666667 | 0.2666667 | 0.06666667 | 144 | NI | MO | MO | RE | MO | -328.09461 | -883.6494 | -26509 | PARA G(SIGMA,NI:MO:MO:RE:MO;0),, 20*GSIGMO+8*GSIGRE+2*GSIGNI+-26509;,, N ! | 0.0001
0.2666667 | 0.2666667 | 0.4666667 | 145 | NI | NI | NI | RE | MO | -256.7006 | 15870.74 | 476122 | PARA G(SIGMA,NI:NI:NI:RE:MO;0),, 8*GSIGMO+8*GSIGRE+14*GSIGNI+476122;,, N ! | -0.0119
0.3333333 | 0.2666667 | 0.4 | 146 | MO | NI | MO | RE | NI | -268.7638 | 12550.25 | 376507 | PARA G(SIGMA,MO:NI:MO:RE:NI;0),, 10*GSIGMO+8*GSIGRE+12*GSIGNI+376507;,, N ! | 0.0055
0.2666667 | 0.2666667 | 0.4666667 | 147 | NI | NI | MO | RE | NI | -258.29487 | 10743.27 | 322298 | PARA G(SIGMA,NI:NI:MO:RE:NI;0),, 8*GSIGMO+8*GSIGRE+14*GSIGNI+322298;,, N ! | 0.0978
0.4666667 | 0.2666667 | 0.2666667 | 148 | MO | MO | MO | RE | NI | -291.87618 | 9170.543 | 275116 | PARA G(SIGMA,MO:MO:MO:RE:NI;0),, 14*GSIGMO+8*GSIGRE+8*GSIGNI+275116;,, N ! | 0.0234
0.4 | 0.2666667 | 0.3333333 | 149 | NI | MO | MO | RE | NI | -281.3778 | 7458.282 | 223748 | PARA G(SIGMA,NI:MO:MO:RE:NI;0),, 12*GSIGMO+8*GSIGRE+10*GSIGNI+223748;,, N ! | 0.0139
0.4666667 | 0.2666667 | 0.2666667 | 150 | MO | MO | NI | RE | MO | -290.46443 | 13710.99 | 411330 | PARA G(SIGMA,MO:MO:NI:RE:MO;0),, 14*GSIGMO+8*GSIGRE+8*GSIGNI+411330;,, N ! | 0.001
0.2 | 0.2666667 | 0.5333333 | 151 | MO | MO | NI | RE | NI | -246.95186 | 11747.49 | 352425 | PARA G(SIGMA,MO:MO:NI:RE:NI;0),, 6*GSIGMO+8*GSIGRE+16*GSIGNI+352425;,, N ! | 0.0027
0.6 | 0.2666667 | 0.1333333 | 152 | MO | NI | MO | RE | MO | -312.346 | 14289.8 | 428694 | PARA G(SIGMA,MO:NI:MO:RE:MO;0),, 18*GSIGMO+8*GSIGRE+4*GSIGNI+428694;,, N ! | 0.0009
0.1333333 | 0.2666667 | 0.6 | 153 | NI | MO | NI | RE | NI | -237.83008 | 5607.833 | 168235 | PARA G(SIGMA,NI:MO:NI:RE:NI;0),, 4*GSIGMO+8*GSIGRE+18*GSIGNI+168235;,, N ! | -0.0018
0.5333333 | 0.2666667 | 0.2 | 154 | NI | NI | MO | RE | MO | -302.75983 | 9643.704 | 289311 | PARA G(SIGMA,NI:NI:MO:RE:MO;0),, 16*GSIGMO+8*GSIGRE+6*GSIGNI+289311;,, N ! | 0.0004
0.4 | 0.2666667 | 0.3333333 | 155 | NI | MO | NI | RE | MO | -281.26293 | 7827.725 | 234832 | PARA G(SIGMA,NI:MO:NI:RE:MO;0),, 12*GSIGMO+8*GSIGRE+10*GSIGNI+234832;,, N ! | -0.0007
0.4666667 | 0.2666667 | 0.2666667 | 156 | MO | MO | NI | MO | RE | -290.59622 | 13287.13 | 398614 | PARA G(SIGMA,MO:MO:NI:MO:RE;0),, 14*GSIGMO+8*GSIGRE+8*GSIGNI+398614;,, N ! | -0.0002
0.2666667 | 0.2666667 | 0.4666667 | 157 | NI | NI | MO | NI | RE | -259.79947 | 5904.197 | 177126 | PARA G(SIGMA,NI:NI:MO:NI:RE;0),, 8*GSIGMO+8*GSIGRE+14*GSIGNI+177126;,, N ! | 0.0023
0.06666667 | 0.2666667 | 0.6666667 | 158 | MO | NI | NI | NI | RE | -224.18537 | 14014.75 | 420443 | PARA G(SIGMA,MO:NI:NI:NI:RE;0),, 2*GSIGMO+8*GSIGRE+20*GSIGNI+420443;,, N ! | 0.0028
0.4 | 0.2666667 | 0.3333333 | 159 | NI | MO | NI | MO | RE | -280.94654 | 8845.294 | 265359 | PARA G(SIGMA,NI:MO:NI:MO:RE;0),, 12*GSIGMO+8*GSIGRE+10*GSIGNI+265359;,, N ! | -0.0015
0.2 | 0.2666667 | 0.5333333 | 160 | MO | MO | NI | NI | RE | -247.80147 | 9014.991 | 270450 | PARA G(SIGMA,MO:MO:NI:NI:RE;0),, 6*GSIGMO+8*GSIGRE+16*GSIGNI+270450;,, N ! | 0.0052
0.6666667 | 0.2666667 | 0.06666667 | 161 | NI | MO | MO | MO | RE | -325.18679 | 8468.438 | 254053 | PARA G(SIGMA,NI:MO:MO:MO:RE;0),, 20*GSIGMO+8*GSIGRE+2*GSIGNI+254053;,, N ! | 0
0.1333333 | 0.2666667 | 0.6 | 162 | NI | MO | NI | NI | RE | -237.57562 | 6426.224 | 192787 | PARA G(SIGMA,NI:MO:NI:NI:RE;0),, 4*GSIGMO+8*GSIGRE+18*GSIGNI+192787;,, N ! | 0.0149
0.4666667 | 0.2666667 | 0.2666667 | 163 | MO | MO | MO | NI | RE | -295.08173 | -1139.099 | -34173 | PARA G(SIGMA,MO:MO:MO:NI:RE;0),, 14*GSIGMO+8*GSIGRE+8*GSIGNI+-34173;,, N ! | 0.0009
0.3333333 | 0.2666667 | 0.4 | 164 | MO | NI | NI | MO | RE | -265.73216 | 22300.56 | 669017 | PARA G(SIGMA,MO:NI:NI:MO:RE;0),, 10*GSIGMO+8*GSIGRE+12*GSIGNI+669017;,, N ! | 0
0.6 | 0.2666667 | 0.1333333 | 165 | MO | NI | MO | MO | RE | -309.9693 | 21933.71 | 658011 | PARA G(SIGMA,MO:NI:MO:MO:RE;0),, 18*GSIGMO+8*GSIGRE+4*GSIGNI+658011;,, N ! | -0.0013
0.2666667 | 0.2666667 | 0.4666667 | 166 | NI | NI | NI | MO | RE | -256.07362 | 17887.22 | 536617 | PARA G(SIGMA,NI:NI:NI:MO:RE;0),, 8*GSIGMO+8*GSIGRE+14*GSIGNI+536617;,, N ! | -0.004
0.5333333 | 0.2666667 | 0.2 | 167 | NI | NI | MO | MO | RE | -300.26053 | 17681.92 | 530457 | PARA G(SIGMA,NI:NI:MO:MO:RE;0),, 16*GSIGMO+8*GSIGRE+6*GSIGNI+530457;,, N ! | -0.0101
0.4 | 0.2666667 | 0.3333333 | 168 | NI | MO | MO | NI | RE | -284.36416 | -2146.405 | -64392 | PARA G(SIGMA,NI:MO:MO:NI:RE;0),, 12*GSIGMO+8*GSIGRE+10*GSIGNI+-64392;,, N ! | 0.0008
0.3333333 | 0.2666667 | 0.4 | 169 | MO | NI | MO | NI | RE | -271.01482 | 5310.549 | 159316 | PARA G(SIGMA,MO:NI:MO:NI:RE;0),, 10*GSIGMO+8*GSIGRE+12*GSIGNI+159316;,, N ! | 0.0012
0.4 | 0.3333333 | 0.2666667 | 170 | RE | MO | RE | NI | MO | -298.69698 | -3510.29 | -105309 | PARA G(SIGMA,RE:MO:RE:NI:MO;0),, 12*GSIGMO+10*GSIGRE+8*GSIGNI+-105309;,, N ! | 0.0001
0.1333333 | 0.3333333 | 0.5333333 | 171 | RE | MO | RE | NI | NI | -251.1365 | 7545.04 | 226351 | PARA G(SIGMA,RE:MO:RE:NI:NI;0),, 4*GSIGMO+10*GSIGRE+16*GSIGNI+226351;,, N ! | 0.008
0.5333333 | 0.3333333 | 0.1333333 | 172 | RE | NI | RE | MO | MO | -313.27543 | 20556.71 | 616701 | PARA G(SIGMA,RE:NI:RE:MO:MO;0),, 16*GSIGMO+10*GSIGRE+4*GSIGNI+616701;,, N ! | 0.0201
0.4 | 0.3333333 | 0.2666667 | 173 | RE | MO | RE | MO | NI | -293.63284 | 12776.92 | 383308 | PARA G(SIGMA,RE:MO:RE:MO:NI;0),, 12*GSIGMO+10*GSIGRE+8*GSIGNI+383308;,, N ! | 0.0289
0.2666667 | 0.3333333 | 0.4 | 174 | RE | NI | RE | MO | NI | -269.15075 | 20561.87 | 616856 | PARA G(SIGMA,RE:NI:RE:MO:NI;0),, 8*GSIGMO+10*GSIGRE+12*GSIGNI+616856;,, N ! | 0.0079
0.2666667 | 0.3333333 | 0.4 | 175 | RE | NI | RE | NI | MO | -273.95659 | 5105.395 | 153162 | PARA G(SIGMA,RE:NI:RE:NI:MO;0),, 8*GSIGMO+10*GSIGRE+12*GSIGNI+153162;,, N ! | 0.0093
0.4 | 0.3333333 | 0.2666667 | 176 | RE | MO | NI | RE | MO | -293.82638 | 12154.46 | 364634 | PARA G(SIGMA,RE:MO:NI:RE:MO;0),, 12*GSIGMO+10*GSIGRE+8*GSIGNI+364634;,, N ! | 0.0012
0.4 | 0.3333333 | 0.2666667 | 177 | RE | MO | MO | RE | NI | -295.31314 | 7372.766 | 221183 | PARA G(SIGMA,RE:MO:MO:RE:NI;0),, 12*GSIGMO+10*GSIGRE+8*GSIGNI+221183;,, N ! | -0.001
0.5333333 | 0.3333333 | 0.1333333 | 178 | RE | NI | MO | RE | MO | -315.7625 | 12557.83 | 376735 | PARA G(SIGMA,RE:NI:MO:RE:MO;0),, 16*GSIGMO+10*GSIGRE+4*GSIGNI+376735;,, N ! | 0.0031
0.1333333 | 0.3333333 | 0.5333333 | 179 | RE | MO | NI | RE | NI | -250.52922 | 9498.165 | 284945 | PARA G(SIGMA,RE:MO:NI:RE:NI;0),, 4*GSIGMO+10*GSIGRE+16*GSIGNI+284945;,, N ! | 0.0055
0.2666667 | 0.3333333 | 0.4 | 180 | RE | NI | MO | RE | NI | -271.80877 | 12013.18 | 360395 | PARA G(SIGMA,RE:NI:MO:RE:NI;0),, 8*GSIGMO+10*GSIGRE+12*GSIGNI+360395;,, N ! | 0.0078
0.2666667 | 0.3333333 | 0.4 | 181 | RE | NI | NI | RE | MO | -269.47585 | 19516.28 | 585489 | PARA G(SIGMA,RE:NI:NI:RE:MO;0),, 8*GSIGMO+10*GSIGRE+12*GSIGNI+585489;,, N ! | -0.0011
0.2666667 | 0.3333333 | 0.4 | 182 | RE | NI | MO | NI | RE | -273.71654 | 5877.441 | 176323 | PARA G(SIGMA,RE:NI:MO:NI:RE;0),, 8*GSIGMO+10*GSIGRE+12*GSIGNI+176323;,, N ! | 0.0425
0.1333333 | 0.3333333 | 0.5333333 | 183 | RE | MO | NI | NI | RE | -251.23012 | 7243.941 | 217318 | PARA G(SIGMA,RE:MO:NI:NI:RE;0),, 4*GSIGMO+10*GSIGRE+16*GSIGNI+217318;,, N ! | 0.0064
0.5333333 | 0.3333333 | 0.1333333 | 184 | RE | NI | MO | MO | RE | -313.20532 | 20782.19 | 623466 | PARA G(SIGMA,RE:NI:MO:MO:RE;0),, 16*GSIGMO+10*GSIGRE+4*GSIGNI+623466;,, N ! | 0.0134
0.4 | 0.3333333 | 0.2666667 | 185 | RE | MO | MO | NI | RE | -298.50411 | -2889.984 | -86700 | PARA G(SIGMA,RE:MO:MO:NI:RE;0),, 12*GSIGMO+10*GSIGRE+8*GSIGNI+-86700;,, N ! | 0
0.4 | 0.3333333 | 0.2666667 | 186 | RE | MO | NI | MO | RE | -293.96308 | 11714.81 | 351444 | PARA G(SIGMA,RE:MO:NI:MO:RE;0),, 12*GSIGMO+10*GSIGRE+8*GSIGNI+351444;,, N ! | 0.0046
0.2666667 | 0.3333333 | 0.4 | 187 | RE | NI | NI | MO | RE | -268.9755 | 21125.5 | 633765 | PARA G(SIGMA,RE:NI:NI:MO:RE;0),, 8*GSIGMO+10*GSIGRE+12*GSIGNI+633765;,, N ! | 0
0.2666667 | 0.4 | 0.3333333 | 188 | NI | RE | RE | MO | NI | -286.33457 | 10028.64 | 300859 | PARA G(SIGMA,NI:RE:RE:MO:NI;0),, 8*GSIGMO+12*GSIGRE+10*GSIGNI+300859;,, N ! | 0.0024
0.06666667 | 0.4 | 0.5333333 | 189 | MO | RE | RE | NI | NI | -254.01192 | 7553.28 | 226598 | PARA G(SIGMA,MO:RE:RE:NI:NI;0),, 2*GSIGMO+12*GSIGRE+16*GSIGNI+226598;,, N ! | 0.0158
0.3333333 | 0.4 | 0.2666667 | 190 | MO | RE | RE | NI | MO | -300.89527 | -1324.275 | -39728 | PARA G(SIGMA,MO:RE:RE:NI:MO;0),, 10*GSIGMO+12*GSIGRE+8*GSIGNI+-39728;,, N ! | -0.0007
0.5333333 | 0.4 | 0.06666667 | 191 | NI | RE | RE | MO | MO | -331.03258 | 8179.541 | 245386 | PARA G(SIGMA,NI:RE:RE:MO:MO;0),, 16*GSIGMO+12*GSIGRE+2*GSIGNI+245386;,, N ! | 0.0029
0.2666667 | 0.4 | 0.3333333 | 192 | NI | RE | RE | NI | MO | -290.436 | -3162.32 | -94870 | PARA G(SIGMA,NI:RE:RE:NI:MO;0),, 8*GSIGMO+12*GSIGRE+10*GSIGNI+-94870;,, N ! | -0.0026
0.3333333 | 0.4 | 0.2666667 | 193 | MO | RE | RE | MO | NI | -296.29904 | 13458.05 | 403742 | PARA G(SIGMA,MO:RE:RE:MO:NI;0),, 10*GSIGMO+12*GSIGRE+8*GSIGNI+403742;,, N ! | 0.0191
0.2666667 | 0.4 | 0.3333333 | 194 | NI | RE | MO | RE | NI | -287.20544 | 7227.759 | 216833 | PARA G(SIGMA,NI:RE:MO:RE:NI;0),, 8*GSIGMO+12*GSIGRE+10*GSIGNI+216833;,, N ! | 0.6438
0.2666667 | 0.4 | 0.3333333 | 195 | NI | RE | NI | RE | MO | -286.63539 | 9061.145 | 271834 | PARA G(SIGMA,NI:RE:NI:RE:MO;0),, 8*GSIGMO+12*GSIGRE+10*GSIGNI+271834;,, N ! | 0.0004
0.3333333 | 0.4 | 0.2666667 | 196 | MO | RE | NI | RE | MO | -295.4683 | 16129.87 | 483896 | PARA G(SIGMA,MO:RE:NI:RE:MO;0),, 10*GSIGMO+12*GSIGRE+8*GSIGNI+483896;,, N ! | 0.0005
0.06666667 | 0.4 | 0.5333333 | 197 | MO | RE | NI | RE | NI | -252.44137 | 12604.46 | 378134 | PARA G(SIGMA,MO:RE:NI:RE:NI;0),, 2*GSIGMO+12*GSIGRE+16*GSIGNI+378134;,, N ! | -0.0014
0.5333333 | 0.4 | 0.06666667 | 198 | NI | RE | MO | RE | MO | -333.51287 | 202.4691 | 6074 | PARA G(SIGMA,NI:RE:MO:RE:MO;0),, 16*GSIGMO+12*GSIGRE+2*GSIGNI+6074;,, N ! | 0.0072
0.3333333 | 0.4 | 0.2666667 | 199 | MO | RE | MO | RE | NI | -297.90328 | 8298.519 | 248956 | PARA G(SIGMA,MO:RE:MO:RE:NI;0),, 10*GSIGMO+12*GSIGRE+8*GSIGNI+248956;,, N ! | 0.0406
0.2666667 | 0.4 | 0.3333333 | 200 | NI | RE | MO | NI | RE | -289.43684 | 51.16307 | 1535 | PARA G(SIGMA,NI:RE:MO:NI:RE;0),, 8*GSIGMO+12*GSIGRE+10*GSIGNI+1535;,, N ! | -0.0002
0.2666667 | 0.4 | 0.3333333 | 201 | NI | RE | NI | MO | RE | -285.91666 | 11372.71 | 341181 | PARA G(SIGMA,NI:RE:NI:MO:RE;0),, 8*GSIGMO+12*GSIGRE+10*GSIGNI+341181;,, N ! | 0.0024
0.06666667 | 0.4 | 0.5333333 | 202 | MO | RE | NI | NI | RE | -252.52677 | 12329.8 | 369894 | PARA G(SIGMA,MO:RE:NI:NI:RE;0),, 2*GSIGMO+12*GSIGRE+16*GSIGNI+369894;,, N ! | 0.0043
0.5333333 | 0.4 | 0.06666667 | 203 | NI | RE | MO | MO | RE | -330.67862 | 9317.942 | 279538 | PARA G(SIGMA,NI:RE:MO:MO:RE;0),, 16*GSIGMO+12*GSIGRE+2*GSIGNI+279538;,, N ! | -0.0001
0.3333333 | 0.4 | 0.2666667 | 204 | MO | RE | MO | NI | RE | -300.4076 | 244.1625 | 7325 | PARA G(SIGMA,MO:RE:MO:NI:RE;0),, 10*GSIGMO+12*GSIGRE+8*GSIGNI+7325;,, N ! | 0.0002
0.3333333 | 0.4 | 0.2666667 | 205 | MO | RE | NI | MO | RE | -295.46793 | 16131.06 | 483932 | PARA G(SIGMA,MO:RE:NI:MO:RE;0),, 10*GSIGMO+12*GSIGRE+8*GSIGNI+483932;,, N ! | 0.0014
0.2666667 | 0.4666667 | 0.2666667 | 206 | RE | RE | RE | MO | NI | -299.66208 | 11898.02 | 356940 | PARA G(SIGMA,RE:RE:RE:MO:NI;0),, 8*GSIGMO+14*GSIGRE+8*GSIGNI+356940;,, N ! | 0.2734
0.2666667 | 0.4666667 | 0.2666667 | 207 | RE | RE | RE | NI | MO | -304.31527 | -3067.505 | -92025 | PARA G(SIGMA,RE:RE:RE:NI:MO;0),, 8*GSIGMO+14*GSIGRE+8*GSIGNI+-92025;,, N ! | 0.0004
0.2666667 | 0.4666667 | 0.2666667 | 208 | RE | RE | NI | RE | MO | -298.60419 | 15300.39 | 459012 | PARA G(SIGMA,RE:RE:NI:RE:MO;0),, 8*GSIGMO+14*GSIGRE+8*GSIGNI+459012;,, N ! | 0.0824
0.2666667 | 0.4666667 | 0.2666667 | 209 | RE | RE | MO | RE | NI | -301.04184 | 7460.452 | 223814 | PARA G(SIGMA,RE:RE:MO:RE:NI;0),, 8*GSIGMO+14*GSIGRE+8*GSIGNI+223814;,, N ! | 0.0699
0.2666667 | 0.4666667 | 0.2666667 | 210 | RE | RE | NI | MO | RE | -298.60439 | 15299.74 | 458992 | PARA G(SIGMA,RE:RE:NI:MO:RE;0),, 8*GSIGMO+14*GSIGRE+8*GSIGNI+458992;,, N ! | -0.0015
0.2666667 | 0.4666667 | 0.2666667 | 211 | RE | RE | MO | NI | RE | -303.52639 | -530.3206 | -15910 | PARA G(SIGMA,RE:RE:MO:NI:RE;0),, 8*GSIGMO+14*GSIGRE+8*GSIGNI+-15910;,, N ! | -0.0008
0.2666667 | 0.5333333 | 0.2 | 212 | NI | NI | RE | RE | MO | -314.78162 | 8003.894 | 240117 | PARA G(SIGMA,NI:NI:RE:RE:MO;0),, 8*GSIGMO+16*GSIGRE+6*GSIGNI+240117;,, N ! | 1.0295
0.4 | 0.5333333 | 0.06666667 | 213 | NI | MO | RE | RE | MO | -339.67468 | -1102.807 | -33084 | PARA G(SIGMA,NI:MO:RE:RE:MO;0),, 12*GSIGMO+16*GSIGRE+2*GSIGNI+-33084;,, N ! | -0.001
0.3333333 | 0.5333333 | 0.1333333 | 214 | MO | NI | RE | RE | MO | -324.39783 | 12553.38 | 376601 | PARA G(SIGMA,MO:NI:RE:RE:MO;0),, 10*GSIGMO+16*GSIGRE+4*GSIGNI+376601;,, N ! | 0.0032
0.2 | 0.5333333 | 0.2666667 | 215 | MO | MO | RE | RE | NI | -303.52887 | 8717.826 | 261535 | PARA G(SIGMA,MO:MO:RE:RE:NI;0),, 6*GSIGMO+16*GSIGRE+8*GSIGNI+261535;,, N ! | 0.1436
0.1333333 | 0.5333333 | 0.3333333 | 216 | NI | MO | RE | RE | NI | -293.29732 | 6147.391 | 184422 | PARA G(SIGMA,NI:MO:RE:RE:NI;0),, 4*GSIGMO+16*GSIGRE+10*GSIGNI+184422;,, N ! | 0.3247
0.06666667 | 0.5333333 | 0.4 | 217 | MO | NI | RE | RE | NI | -280.20892 | 12765.11 | 382953 | PARA G(SIGMA,MO:NI:RE:RE:NI;0),, 2*GSIGMO+16*GSIGRE+12*GSIGNI+382953;,, N ! | 0.0028
0.2666667 | 0.5333333 | 0.2 | 218 | NI | NI | RE | MO | RE | -311.7782 | 17663.45 | 529903 | PARA G(SIGMA,NI:NI:RE:MO:RE;0),, 8*GSIGMO+16*GSIGRE+6*GSIGNI+529903;,, N ! | 1.1317
0.06666667 | 0.5333333 | 0.4 | 219 | MO | NI | RE | NI | RE | -281.89539 | 7341.114 | 220233 | PARA G(SIGMA,MO:NI:RE:NI:RE;0),, 2*GSIGMO+16*GSIGRE+12*GSIGNI+220233;,, N ! | 0.0148
0.1333333 | 0.5333333 | 0.3333333 | 220 | NI | MO | RE | NI | RE | -295.58194 | -1200.37 | -36011 | PARA G(SIGMA,NI:MO:RE:NI:RE;0),, 4*GSIGMO+16*GSIGRE+10*GSIGNI+-36011;,, N ! | 0.0058
0.3333333 | 0.5333333 | 0.1333333 | 221 | MO | NI | RE | MO | RE | -321.63505 | 21438.99 | 643170 | PARA G(SIGMA,MO:NI:RE:MO:RE;0),, 10*GSIGMO+16*GSIGRE+4*GSIGNI+643170;,, N ! | 0.003
0.2 | 0.5333333 | 0.2666667 | 222 | MO | MO | RE | NI | RE | -305.94827 | 936.5879 | 28098 | PARA G(SIGMA,MO:MO:RE:NI:RE;0),, 6*GSIGMO+16*GSIGRE+8*GSIGNI+28098;,, N ! | 0.0013
0.4 | 0.5333333 | 0.06666667 | 223 | NI | MO | RE | MO | RE | -336.60491 | 8770.142 | 263104 | PARA G(SIGMA,NI:MO:RE:MO:RE;0),, 12*GSIGMO+16*GSIGRE+2*GSIGNI+263104;,, N ! | 0.0007
0.3333333 | 0.5333333 | 0.1333333 | 224 | MO | NI | MO | RE | RE | -324.21853 | 13130.04 | 393901 | PARA G(SIGMA,MO:NI:MO:RE:RE;0),, 10*GSIGMO+16*GSIGRE+4*GSIGNI+393901;,, N ! | 0.0075
0.4 | 0.5333333 | 0.06666667 | 225 | NI | MO | MO | RE | RE | -339.46508 | -428.6943 | -12861 | PARA G(SIGMA,NI:MO:MO:RE:RE;0),, 12*GSIGMO+16*GSIGRE+2*GSIGNI+-12861;,, N ! | 0.0068
0.2666667 | 0.5333333 | 0.2 | 226 | NI | NI | MO | RE | RE | -314.48765 | 8949.356 | 268481 | PARA G(SIGMA,NI:NI:MO:RE:RE;0),, 8*GSIGMO+16*GSIGRE+6*GSIGNI+268481;,, N ! | 0.2779
0.06666667 | 0.5333333 | 0.4 | 227 | MO | NI | NI | RE | RE | -276.43683 | 24896.85 | 746906 | PARA G(SIGMA,MO:NI:NI:RE:RE;0),, 2*GSIGMO+16*GSIGRE+12*GSIGNI+746906;,, N ! | -0.0038
0.2 | 0.5333333 | 0.2666667 | 228 | MO | MO | NI | RE | RE | -301.38451 | 15614.49 | 468435 | PARA G(SIGMA,MO:MO:NI:RE:RE;0),, 6*GSIGMO+16*GSIGRE+8*GSIGNI+468435;,, N ! | -0.0005
0.1333333 | 0.5333333 | 0.3333333 | 229 | NI | MO | NI | RE | RE | -292.60854 | 8362.635 | 250879 | PARA G(SIGMA,NI:MO:NI:RE:RE;0),, 4*GSIGMO+16*GSIGRE+10*GSIGNI+250879;,, N ! | -0.0008
0.2666667 | 0.6 | 0.1333333 | 230 | RE | NI | RE | RE | MO | -327.85399 | 10693.85 | 320815 | PARA G(SIGMA,RE:NI:RE:RE:MO;0),, 8*GSIGMO+18*GSIGRE+4*GSIGNI+320815;,, N ! | 0.1954
0.1333333 | 0.6 | 0.2666667 | 231 | RE | MO | RE | RE | NI | -307.05102 | 6646.063 | 199382 | PARA G(SIGMA,RE:MO:RE:RE:NI;0),, 4*GSIGMO+18*GSIGRE+8*GSIGNI+199382;,, N ! | 0.4928
0.1333333 | 0.6 | 0.2666667 | 232 | RE | MO | RE | NI | RE | -309.2651 | -474.8286 | -14245 | PARA G(SIGMA,RE:MO:RE:NI:RE;0),, 4*GSIGMO+18*GSIGRE+8*GSIGNI+-14245;,, N ! | -0.0001
0.2666667 | 0.6 | 0.1333333 | 233 | RE | NI | RE | MO | RE | -324.708 | 20811.94 | 624358 | PARA G(SIGMA,RE:NI:RE:MO:RE;0),, 8*GSIGMO+18*GSIGRE+4*GSIGNI+624358;,, N ! | 0.0484
0.2666667 | 0.6 | 0.1333333 | 234 | RE | NI | MO | RE | RE | -327.39072 | 12183.81 | 365514 | PARA G(SIGMA,RE:NI:MO:RE:RE;0),, 8*GSIGMO+18*GSIGRE+4*GSIGNI+365514;,, N ! | 0.797
0.1333333 | 0.6 | 0.2666667 | 235 | RE | MO | NI | RE | RE | -304.68419 | 14258.23 | 427747 | PARA G(SIGMA,RE:MO:NI:RE:RE;0),, 4*GSIGMO+18*GSIGRE+8*GSIGNI+427747;,, N ! | -0.0008
0.06666667 | 0.6666667 | 0.2666667 | 236 | MO | RE | RE | RE | NI | -309.40528 | 8330.45 | 249913 | PARA G(SIGMA,MO:RE:RE:RE:NI;0),, 2*GSIGMO+20*GSIGRE+8*GSIGNI+249913;,, N ! | 0.2269
0.2666667 | 0.6666667 | 0.06666667 | 237 | NI | RE | RE | RE | MO | -345.20341 | -371.9801 | -11159 | PARA G(SIGMA,NI:RE:RE:RE:MO;0),, 8*GSIGMO+20*GSIGRE+2*GSIGNI+-11159;,, N ! | -0.0001
0.06666667 | 0.6666667 | 0.2666667 | 238 | MO | RE | RE | NI | RE | -311.11209 | 2841.033 | 85231 | PARA G(SIGMA,MO:RE:RE:NI:RE;0),, 2*GSIGMO+20*GSIGRE+8*GSIGNI+85231;,, N ! | -0.0009
0.2666667 | 0.6666667 | 0.06666667 | 239 | NI | RE | RE | MO | RE | -342.08048 | 9671.941 | 290158 | PARA G(SIGMA,NI:RE:RE:MO:RE;0),, 8*GSIGMO+20*GSIGRE+2*GSIGNI+290158;,, N ! | 0.0024
0.2666667 | 0.6666667 | 0.06666667 | 240 | NI | RE | MO | RE | RE | -344.55707 | 1706.769 | 51203 | PARA G(SIGMA,NI:RE:MO:RE:RE;0),, 8*GSIGMO+20*GSIGRE+2*GSIGNI+51203;,, N ! | -0.0008
0.06666667 | 0.6666667 | 0.2666667 | 241 | MO | RE | NI | RE | RE | -305.88051 | 19666.76 | 590003 | PARA G(SIGMA,MO:RE:NI:RE:RE;0),, 2*GSIGMO+20*GSIGRE+8*GSIGNI+590003;,, N ! | 0.0005
0.06666667 | 0.8 | 0.1333333 | 242 | MO | NI | RE | RE | RE | -335.08635 | 15201.61 | 456048 | PARA G(SIGMA,MO:NI:RE:RE:RE;0),, 2*GSIGMO+24*GSIGRE+4*GSIGNI+456048;,, N ! | 0.7873
0.1333333 | 0.8 | 0.06666667 | 243 | NI | MO | RE | RE | RE | -349.90522 | 3018.374 | 90551 | PARA G(SIGMA,NI:MO:RE:RE:RE;0),, 4*GSIGMO+24*GSIGRE+2*GSIGNI+90551;,, N ! | 0.0007

## Chi
Elts | structure | E (eV)
MO | bcc | -10.91129
RE | hcp | -12.350281
NI | fcc | -5.3959056
(Note that Function GHSER is from SGTE)
$ ************* TO BE PASTED INTO TDB FILE
$ *****************************************
`
|  |  | CN | 16 | 16 | 13 | 12 |  |  |  | CONSTITUENT CHI : MO,RE,NI : MO,RE,NI : MO,RE,NI: MO,RE,NI : !
MO | RE | NI | Z | 2 | 8 | 24 | 24 |  |  |  | FUN EVTOJ 298.15 96485.5547;,, N !
x | x | x | No. | a | c | g1 | g2 | energy(eV) | H | H/58mol | $ ***************Thermodynamic databases************************** | mag
1 | 0 | 0 | 1 | Mo | Mo | Mo | Mo | -308.72634 | 25622.14 | 1486084 | PARA G(CHI,Mo:Mo:Mo:Mo;0),, 58*GCHIMO+0*GCHIRE+0*GCHINI+1486084;,, N ! | -0.0006
0 | 1 | 0 | 2 | Re | Re | Re | Re | -356.68542 | 4899.899 | 284194 | PARA G(CHI,Re:Re:Re:Re;0),, 0*GCHIMO+58*GCHIRE+0*GCHINI+284194;,, N ! | 0.001
0 | 0 | 1 | 3 | Ni | Ni | Ni | Ni | -153.72178 | 9181.041 | 532500 | PARA G(CHI,Ni:Ni:Ni:Ni;0),, 0*GCHIMO+0*GCHIRE+58*GCHINI+532500;,, N ! | 17.0262
0.9655172 | 0.03448276 | 0 | 4 | Re | Mo | Mo | Mo | -310.02282 | 26096.28 | 1513585 | PARA G(CHI,Re:Mo:Mo:Mo;0),, 56*GCHIMO+2*GCHIRE+0*GCHINI+1513585;,, N ! | -0.0002
0.862069 | 0.137931 | 0 | 5 | Mo | Re | Mo | Mo | -314.13419 | 26780.34 | 1553260 | PARA G(CHI,Mo:Re:Mo:Mo;0),, 50*GCHIMO+8*GCHIRE+0*GCHINI+1553260;,, N ! | 0.002
0.8275862 | 0.1724138 | 0 | 6 | Re | Re | Mo | Mo | -315.33858 | 27560.88 | 1598531 | PARA G(CHI,Re:Re:Mo:Mo;0),, 48*GCHIMO+10*GCHIRE+0*GCHINI+1598531;,, N ! | 0.0025
0.5862069 | 0.4137931 | 0 | 7 | Mo | Mo | Re | Mo | -329.57523 | 13707.84 | 795055 | PARA G(CHI,Mo:Mo:Re:Mo;0),, 34*GCHIMO+24*GCHIRE+0*GCHINI+795055;,, N ! | 0.0011
0.5862069 | 0.4137931 | 0 | 8 | Mo | Mo | Mo | Re | -332.02598 | 5553.981 | 322131 | PARA G(CHI,Mo:Mo:Mo:Re;0),, 34*GCHIMO+24*GCHIRE+0*GCHINI+322131;,, N ! | 0.0021
0.5517241 | 0.4482759 | 0 | 9 | Re | Mo | Re | Mo | -330.87767 | 14162.16 | 821405 | PARA G(CHI,Re:Mo:Re:Mo;0),, 32*GCHIMO+26*GCHIRE+0*GCHINI+821405;,, N ! | 0.0031
0.5517241 | 0.4482759 | 0 | 10 | Re | Mo | Mo | Re | -333.18971 | 6469.799 | 375248 | PARA G(CHI,Re:Mo:Mo:Re;0),, 32*GCHIMO+26*GCHIRE+0*GCHINI+375248;,, N ! | 0.001
0.4482759 | 0.5517241 | 0 | 11 | Mo | Re | Re | Mo | -334.46946 | 16574.91 | 961345 | PARA G(CHI,Mo:Re:Re:Mo;0),, 26*GCHIMO+32*GCHIRE+0*GCHINI+961345;,, N ! | 0.0008
0.4482759 | 0.5517241 | 0 | 12 | Mo | Re | Mo | Re | -336.70427 | 9139.498 | 530091 | PARA G(CHI,Mo:Re:Mo:Re;0),, 26*GCHIMO+32*GCHIRE+0*GCHINI+530091;,, N ! | 0.0006
0.4137931 | 0.5862069 | 0 | 13 | Re | Re | Re | Mo | -335.61625 | 17547.09 | 1017731 | PARA G(CHI,Re:Re:Re:Mo;0),, 24*GCHIMO+34*GCHIRE+0*GCHINI+1017731;,, N ! | 0.0001
0.4137931 | 0.5862069 | 0 | 14 | Re | Re | Mo | Re | -337.67385 | 10701.27 | 620674 | PARA G(CHI,Re:Re:Mo:Re;0),, 24*GCHIMO+34*GCHIRE+0*GCHINI+620674;,, N ! | 0.0021
0.1724138 | 0.8275862 | 0 | 15 | Mo | Mo | Re | Re | -351.30791 | -1146.9 | -66520 | PARA G(CHI,Mo:Mo:Re:Re;0),, 10*GCHIMO+48*GCHIRE+0*GCHINI+-66520;,, N ! | 0.0011
0.137931 | 0.862069 | 0 | 16 | Re | Mo | Re | Re | -352.45478 | -174.9882 | -10149 | PARA G(CHI,Re:Mo:Re:Re;0),, 8*GCHIMO+50*GCHIRE+0*GCHINI+-10149;,, N ! | 0.0021
0.03448276 | 0.9655172 | 0 | 17 | Mo | Re | Re | Re | -355.67869 | 3461.729 | 200780 | PARA G(CHI,Mo:Re:Re:Re;0),, 2*GCHIMO+56*GCHIRE+0*GCHINI+200780;,, N ! | -0.0009
0.9655172 | 0 | 0.03448276 | 18 | Ni | Mo | Mo | Mo | -302.23474 | 28870.09 | 1674465 | PARA G(CHI,Ni:Mo:Mo:Mo;0),, 56*GCHIMO+0*GCHIRE+2*GCHINI+1674465;,, N ! | 0.005
0.862069 | 0 | 0.137931 | 19 | Mo | Ni | Mo | Mo | -283.10437 | 37468.01 | 2173145 | PARA G(CHI,Mo:Ni:Mo:Mo;0),, 50*GCHIMO+0*GCHIRE+8*GCHINI+2173145;,, N ! | 0.0099
0.8275862 | 0 | 0.1724138 | 20 | Ni | Ni | Mo | Mo | -276.94257 | 39618.69 | 2297884 | PARA G(CHI,Ni:Ni:Mo:Mo;0),, 48*GCHIMO+0*GCHIRE+10*GCHINI+2297884;,, N ! | 0.0057
0.5862069 | 0 | 0.4137931 | 21 | Mo | Mo | Ni | Mo | -245.0243 | 17362.4 | 1007019 | PARA G(CHI,Mo:Mo:Ni:Mo;0),, 34*GCHIMO+0*GCHIRE+24*GCHINI+1007019;,, N ! | -0.0005
0.5862069 | 0 | 0.4137931 | 22 | Mo | Mo | Mo | Ni | -246.61886 | 12057.16 | 699315 | PARA G(CHI,Mo:Mo:Mo:Ni;0),, 34*GCHIMO+0*GCHIRE+24*GCHINI+699315;,, N ! | 0.01
0.5517241 | 0 | 0.4482759 | 23 | Ni | Mo | Ni | Mo | -238.97832 | 19127.74 | 1109409 | PARA G(CHI,Ni:Mo:Ni:Mo;0),, 32*GCHIMO+0*GCHIRE+26*GCHINI+1109409;,, N ! | -0.0014
0.5517241 | 0 | 0.4482759 | 24 | Ni | Mo | Mo | Ni | -240.5705 | 13830.42 | 802164 | PARA G(CHI,Ni:Mo:Mo:Ni;0),, 32*GCHIMO+0*GCHIRE+26*GCHINI+802164;,, N ! | 1.1171
0.4482759 | 0 | 0.5517241 | 25 | Mo | Ni | Ni | Mo | -223.45318 | 15730.74 | 912383 | PARA G(CHI,Mo:Ni:Ni:Mo;0),, 26*GCHIMO+0*GCHIRE+32*GCHINI+912383;,, N ! | -0.0038
0.4482759 | 0 | 0.5517241 | 26 | Mo | Ni | Mo | Ni | -225.35277 | 9410.634 | 545817 | PARA G(CHI,Mo:Ni:Mo:Ni;0),, 26*GCHIMO+0*GCHIRE+32*GCHINI+545817;,, N ! | 0.051
0.4137931 | 0 | 0.5862069 | 27 | Ni | Ni | Ni | Mo | -217.19332 | 18207.67 | 1056045 | PARA G(CHI,Ni:Ni:Ni:Mo;0),, 24*GCHIMO+0*GCHIRE+34*GCHINI+1056045;,, N ! | 0.0009
0.4137931 | 0 | 0.5862069 | 28 | Ni | Ni | Mo | Ni | -218.58649 | 13572.47 | 787203 | PARA G(CHI,Ni:Ni:Mo:Ni;0),, 24*GCHIMO+0*GCHIRE+34*GCHINI+787203;,, N ! | 0.0814
0.1724138 | 0 | 0.8275862 | 29 | Mo | Mo | Ni | Ni | -183.97778 | 267.5125 | 15516 | PARA G(CHI,Mo:Mo:Ni:Ni;0),, 10*GCHIMO+0*GCHIRE+48*GCHINI+15516;,, N ! | 2.6322
0.137931 | 0 | 0.862069 | 30 | Ni | Mo | Ni | Ni | -178.45383 | 296.011 | 17169 | PARA G(CHI,Ni:Mo:Ni:Ni;0),, 8*GCHIMO+0*GCHIRE+50*GCHINI+17169;,, N ! | 0.7771
0.03448276 | 0 | 0.9655172 | 31 | Mo | Ni | Ni | Ni | -159.73795 | 7514.883 | 435863 | PARA G(CHI,Mo:Ni:Ni:Ni;0),, 2*GCHIMO+0*GCHIRE+56*GCHINI+435863;,, N ! | 14.9649
0 | 0.03448276 | 0.9655172 | 32 | Re | Ni | Ni | Ni | -160.74917 | 8938.115 | 518411 | PARA G(CHI,Re:Ni:Ni:Ni;0),, 0*GCHIMO+2*GCHIRE+56*GCHINI+518411;,, N ! | 14.8608
0 | 0.137931 | 0.862069 | 33 | Ni | Re | Ni | Ni | -182.68552 | 5367.405 | 311309 | PARA G(CHI,Ni:Re:Ni:Ni;0),, 0*GCHIMO+8*GCHIRE+50*GCHINI+311309;,, N ! | 2.6979
0 | 0.1724138 | 0.8275862 | 34 | Re | Re | Ni | Ni | -190.30653 | 3149.453 | 182668 | PARA G(CHI,Re:Re:Ni:Ni;0),, 0*GCHIMO+10*GCHIRE+48*GCHINI+182668;,, N ! | 0.0246
0 | 0.4137931 | 0.5862069 | 35 | Ni | Ni | Re | Ni | -235.76228 | 13878.91 | 804977 | PARA G(CHI,Ni:Ni:Re:Ni;0),, 0*GCHIMO+24*GCHIRE+34*GCHINI+804977;,, N ! | 0.0726
0 | 0.4137931 | 0.5862069 | 36 | Ni | Ni | Ni | Re | -236.71545 | 10707.62 | 621042 | PARA G(CHI,Ni:Ni:Ni:Re;0),, 0*GCHIMO+24*GCHIRE+34*GCHINI+621042;,, N ! | -0.0097
0 | 0.4482759 | 0.5517241 | 37 | Re | Ni | Re | Ni | -243.21409 | 12223.9 | 708986 | PARA G(CHI,Re:Ni:Re:Ni;0),, 0*GCHIMO+26*GCHIRE+32*GCHINI+708986;,, N ! | 0.001
0 | 0.4482759 | 0.5517241 | 38 | Re | Ni | Ni | Re | -244.2607 | 8741.733 | 507021 | PARA G(CHI,Re:Ni:Ni:Re;0),, 0*GCHIMO+26*GCHIRE+32*GCHINI+507021;,, N ! | 0.0024
0 | 0.5517241 | 0.4482759 | 39 | Ni | Re | Re | Ni | -265.78212 | 6551.532 | 379989 | PARA G(CHI,Ni:Re:Re:Ni;0),, 0*GCHIMO+32*GCHIRE+26*GCHINI+379989;,, N ! | -0.0001
0 | 0.5517241 | 0.4482759 | 40 | Ni | Re | Ni | Re | -264.05931 | 12283.47 | 712441 | PARA G(CHI,Ni:Re:Ni:Re;0),, 0*GCHIMO+32*GCHIRE+26*GCHINI+712441;,, N ! | 0.0002
0 | 0.5862069 | 0.4137931 | 41 | Re | Re | Re | Ni | -273.56425 | 3797.519 | 220256 | PARA G(CHI,Re:Re:Re:Ni;0),, 0*GCHIMO+34*GCHIRE+24*GCHINI+220256;,, N ! | 0.0034
0 | 0.5862069 | 0.4137931 | 42 | Re | Re | Ni | Re | -270.86338 | 12783.55 | 741446 | PARA G(CHI,Re:Re:Ni:Re;0),, 0*GCHIMO+34*GCHIRE+24*GCHINI+741446;,, N ! | -0.0223
0 | 0.8275862 | 0.1724138 | 43 | Ni | Ni | Re | Re | -321.77143 | 5372.722 | 311618 | PARA G(CHI,Ni:Ni:Re:Re;0),, 0*GCHIMO+48*GCHIRE+10*GCHINI+311618;,, N ! | 0.0018
0 | 0.862069 | 0.137931 | 44 | Re | Ni | Re | Re | -329.11549 | 4076.207 | 236420 | PARA G(CHI,Re:Ni:Re:Re;0),, 0*GCHIMO+50*GCHIRE+8*GCHINI+236420;,, N ! | 0.0017
0 | 0.9655172 | 0.03448276 | 45 | Ni | Re | Re | Re | -349.24817 | 6506.465 | 377375 | PARA G(CHI,Ni:Re:Re:Re;0),, 0*GCHIMO+56*GCHIRE+2*GCHINI+377375;,, N ! | 0.0023
0.5517241 | 0.03448276 | 0.4137931 | 46 | Re | Mo | Mo | Ni | -247.98592 | 12296.48 | 713196 | PARA G(CHI,Re:Mo:Mo:Ni;0),, 32*GCHIMO+2*GCHIRE+24*GCHINI+713196;,, N ! | 0.0205
0.4137931 | 0.03448276 | 0.5517241 | 47 | Re | Ni | Mo | Ni | -226.26728 | 11155.63 | 647026 | PARA G(CHI,Re:Ni:Mo:Ni;0),, 24*GCHIMO+2*GCHIRE+32*GCHINI+647026;,, N ! | 0.0261
0.5517241 | 0.03448276 | 0.4137931 | 48 | Re | Mo | Ni | Mo | -246.32826 | 17811.66 | 1033076 | PARA G(CHI,Re:Mo:Ni:Mo;0),, 32*GCHIMO+2*GCHIRE+24*GCHINI+1033076;,, N ! | 0.2286
0.8275862 | 0.03448276 | 0.137931 | 49 | Re | Ni | Mo | Mo | -284.24814 | 38450.24 | 2230114 | PARA G(CHI,Re:Ni:Mo:Mo;0),, 48*GCHIMO+2*GCHIRE+8*GCHINI+2230114;,, N ! | -0.0033
0.137931 | 0.03448276 | 0.8275862 | 50 | Re | Mo | Ni | Ni | -185.56332 | -220.0689 | -12764 | PARA G(CHI,Re:Mo:Ni:Ni;0),, 8*GCHIMO+2*GCHIRE+48*GCHINI+-12764;,, N ! | 4.319
0.4137931 | 0.03448276 | 0.5517241 | 51 | Re | Ni | Ni | Mo | -224.89157 | 15732.74 | 912499 | PARA G(CHI,Re:Ni:Ni:Mo;0),, 24*GCHIMO+2*GCHIRE+32*GCHINI+912499;,, N ! | -0.0174
0.4137931 | 0.137931 | 0.4482759 | 52 | Ni | Re | Mo | Ni | -246.55148 | 13081.77 | 758742 | PARA G(CHI,Ni:Re:Mo:Ni;0),, 24*GCHIMO+8*GCHIRE+26*GCHINI+758742;,, N ! | -0.0018
0.4482759 | 0.137931 | 0.4137931 | 53 | Mo | Re | Ni | Mo | -250.84673 | 17141.26 | 994193 | PARA G(CHI,Mo:Re:Ni:Mo;0),, 26*GCHIMO+8*GCHIRE+24*GCHINI+994193;,, N ! | -0.0016
0.03448276 | 0.137931 | 0.8275862 | 54 | Mo | Re | Ni | Ni | -188.91105 | 3004.688 | 174272 | PARA G(CHI,Mo:Re:Ni:Ni;0),, 2*GCHIMO+8*GCHIRE+48*GCHINI+174272;,, N ! | 2.4363
0.4137931 | 0.137931 | 0.4482759 | 55 | Ni | Re | Ni | Mo | -244.62075 | 19505.48 | 1131318 | PARA G(CHI,Ni:Re:Ni:Mo;0),, 24*GCHIMO+8*GCHIRE+26*GCHINI+1131318;,, N ! | -0.005
0.8275862 | 0.137931 | 0.03448276 | 56 | Ni | Re | Mo | Mo | -307.4284 | 30740.93 | 1782974 | PARA G(CHI,Ni:Re:Mo:Mo;0),, 48*GCHIMO+8*GCHIRE+2*GCHINI+1782974;,, N ! | 0.0513
0.4482759 | 0.137931 | 0.4137931 | 57 | Mo | Re | Mo | Ni | -253.03157 | 9872.107 | 572582 | PARA G(CHI,Mo:Re:Mo:Ni;0),, 26*GCHIMO+8*GCHIRE+24*GCHINI+572582;,, N ! | 0.0265
0.4137931 | 0.1724138 | 0.4137931 | 58 | Re | Re | Ni | Mo | -251.94871 | 18262.53 | 1059227 | PARA G(CHI,Re:Re:Ni:Mo;0),, 24*GCHIMO+10*GCHIRE+24*GCHINI+1059227;,, N ! | -0.0012
0.4137931 | 0.1724138 | 0.4137931 | 59 | Re | Re | Mo | Ni | -254.44641 | 9952.459 | 577243 | PARA G(CHI,Re:Re:Mo:Ni;0),, 24*GCHIMO+10*GCHIRE+24*GCHINI+577243;,, N ! | 0.0093
0.137931 | 0.4137931 | 0.4482759 | 60 | Ni | Mo | Re | Ni | -260.51097 | 4938.513 | 286434 | PARA G(CHI,Ni:Mo:Re:Ni;0),, 8*GCHIMO+24*GCHIRE+26*GCHINI+286434;,, N ! | 0.0117
0.03448276 | 0.4137931 | 0.5517241 | 61 | Mo | Ni | Re | Ni | -242.3617 | 10272.22 | 595789 | PARA G(CHI,Mo:Ni:Re:Ni;0),, 2*GCHIMO+24*GCHIRE+32*GCHINI+595789;,, N ! | -0.0023
0.4137931 | 0.4137931 | 0.1724138 | 62 | Ni | Ni | Re | Mo | -298.49218 | 25373.04 | 1471636 | PARA G(CHI,Ni:Ni:Re:Mo;0),, 24*GCHIMO+24*GCHIRE+10*GCHINI+1471636;,, N ! | 0.0181
0.5517241 | 0.4137931 | 0.03448276 | 63 | Ni | Mo | Re | Mo | -323.01246 | 17192.59 | 997170 | PARA G(CHI,Ni:Mo:Re:Mo;0),, 32*GCHIMO+24*GCHIRE+2*GCHINI+997170;,, N ! | 0.0405
0.4482759 | 0.4137931 | 0.137931 | 64 | Mo | Ni | Re | Mo | -304.38838 | 24106.03 | 1398150 | PARA G(CHI,Mo:Ni:Re:Mo;0),, 26*GCHIMO+24*GCHIRE+8*GCHINI+1398150;,, N ! | -0.0042
0.1724138 | 0.4137931 | 0.4137931 | 65 | Mo | Mo | Re | Ni | -266.59157 | 3057.991 | 177363 | PARA G(CHI,Mo:Mo:Re:Ni;0),, 10*GCHIMO+24*GCHIRE+24*GCHINI+177363;,, N ! | -0.0002
0.137931 | 0.4137931 | 0.4482759 | 66 | Ni | Mo | Ni | Re | -258.96983 | 10066.02 | 583829 | PARA G(CHI,Ni:Mo:Ni:Re;0),, 8*GCHIMO+24*GCHIRE+26*GCHINI+583829;,, N ! | -0.0009
0.1724138 | 0.4137931 | 0.4137931 | 67 | Mo | Mo | Ni | Re | -264.64847 | 9522.855 | 552326 | PARA G(CHI,Mo:Mo:Ni:Re;0),, 10*GCHIMO+24*GCHIRE+24*GCHINI+552326;,, N ! | 0.002
0.03448276 | 0.4137931 | 0.5517241 | 68 | Mo | Ni | Ni | Re | -243.35316 | 6973.549 | 404466 | PARA G(CHI,Mo:Ni:Ni:Re;0),, 2*GCHIMO+24*GCHIRE+32*GCHINI+404466;,, N ! | 0.0014
0.5517241 | 0.4137931 | 0.03448276 | 69 | Ni | Mo | Mo | Re | -325.82026 | 7850.789 | 455346 | PARA G(CHI,Ni:Mo:Mo:Re;0),, 32*GCHIMO+24*GCHIRE+2*GCHINI+455346;,, N ! | 0.0019
0.4482759 | 0.4137931 | 0.137931 | 70 | Mo | Ni | Mo | Re | -307.67057 | 13185.9 | 764782 | PARA G(CHI,Mo:Ni:Mo:Re;0),, 26*GCHIMO+24*GCHIRE+8*GCHINI+764782;,, N ! | 0.0041
0.4137931 | 0.4137931 | 0.1724138 | 71 | Ni | Ni | Mo | Re | -301.61295 | 14989.96 | 869418 | PARA G(CHI,Ni:Ni:Mo:Re;0),, 24*GCHIMO+24*GCHIRE+10*GCHINI+869418;,, N ! | -0.0043
0.4137931 | 0.4482759 | 0.137931 | 72 | Re | Ni | Re | Mo | -305.69987 | 24530.24 | 1422754 | PARA G(CHI,Re:Ni:Re:Mo;0),, 24*GCHIMO+26*GCHIRE+8*GCHINI+1422754;,, N ! | 0.0046
0.137931 | 0.4482759 | 0.4137931 | 73 | Re | Mo | Re | Ni | -267.90201 | 3485.691 | 202170 | PARA G(CHI,Re:Mo:Re:Ni;0),, 8*GCHIMO+26*GCHIRE+24*GCHINI+202170;,, N ! | 1.2092
0.4137931 | 0.4482759 | 0.137931 | 74 | Re | Ni | Mo | Re | -308.65574 | 14695.8 | 852356 | PARA G(CHI,Re:Ni:Mo:Re;0),, 24*GCHIMO+26*GCHIRE+8*GCHINI+852356;,, N ! | -0.0374
0.137931 | 0.4482759 | 0.4137931 | 75 | Re | Mo | Ni | Re | -265.71153 | 10773.61 | 624869 | PARA G(CHI,Re:Mo:Ni:Re;0),, 8*GCHIMO+26*GCHIRE+24*GCHINI+624869;,, N ! | 0.1368
0.4137931 | 0.5517241 | 0.03448276 | 76 | Ni | Re | Re | Mo | -327.92176 | 20009.51 | 1160552 | PARA G(CHI,Ni:Re:Re:Mo;0),, 24*GCHIMO+32*GCHIRE+2*GCHINI+1160552;,, N ! | -0.0024
0.03448276 | 0.5517241 | 0.4137931 | 77 | Mo | Re | Re | Ni | -272.25199 | 3375.874 | 195801 | PARA G(CHI,Mo:Re:Re:Ni;0),, 2*GCHIMO+32*GCHIRE+24*GCHINI+195801;,, N ! | -0.661
0.4137931 | 0.5517241 | 0.03448276 | 78 | Ni | Re | Mo | Re | -330.32481 | 12014.35 | 696832 | PARA G(CHI,Ni:Re:Mo:Re;0),, 24*GCHIMO+32*GCHIRE+2*GCHINI+696832;,, N ! | -0.0005
0.03448276 | 0.5517241 | 0.4137931 | 79 | Mo | Re | Ni | Re | -269.86732 | 11309.88 | 655973 | PARA G(CHI,Mo:Re:Ni:Re;0),, 2*GCHIMO+32*GCHIRE+24*GCHINI+655973;,, N ! | -0.0002
0.137931 | 0.8275862 | 0.03448276 | 80 | Ni | Mo | Re | Re | -345.10374 | 1144.75 | 66395 | PARA G(CHI,Ni:Mo:Re:Re;0),, 8*GCHIMO+48*GCHIRE+2*GCHINI+66395;,, N ! | -0.0001
0.03448276 | 0.8275862 | 0.137931 | 81 | Mo | Ni | Re | Re | -328.00071 | 2997.528 | 173857 | PARA G(CHI,Mo:Ni:Re:Re;0),, 2*GCHIMO+48*GCHIRE+8*GCHINI+173857;,, N ! | -0.0002