## Sheet 1
Table 1
| Country/Continent | Location | Sample type | Sampling Method | Identification & Characterization | Shape | Size and Colour | Polymer concentration | Type of Polymer | Reference
OUTDOOR | France | Paris | Atmospheric dry and wet deposition | Passive | Stereomicroscope | Fibers (>90%), Fragments (~10%) | 100–5000μm (50% fibres >1000 μm) Blue, Red | 29 to 280 particle m-2 day-1 | - | Dris et al., 2015
[5 empty] | Stereomicroscope & μFTIR | Fibers | 50–200 μm: 3%, 200–600 μm: 42%, 600-1400 μm: ~40%, (1400–4850 μm): ~15% | Urban: 2–355 particles m-2 day-1 avg. 110 ± 96 particle m-2 day-1 Suburban: Avg.: 53±38 particles m-2 | PET; PA; PET–PU; cotton–PA. | Dris et al., 2016
|  |  | Aerosol | Active | - | Fibers | 50-1650 μm | 0.3 to 1.5 fibers m-3 Avg. 0.9 fibers m-3 | - | Dris et al., 2017
|  | Pyrennes Mountains | Atmospheric dry and wet deposition | Passive | Stereomicroscope & μRAMAN | Fragments (249/m2), Fibers (73/m2), Films (44/m2) | -5 | 365 particles m−2 day−1 | PS (fragments), PE, PP (Fibers), PET (Fibers) | Allen et al., 2019
| Iran | Bushehr port | Urban dust | Active | Microscopy & μRAMAN | Fragments, fibers | - | 5.2 items/m3 | PET | Akhbarizadeh et al., 2021
|  | Bushehr | Street dust | Passive | Fluorscent microscope, SEM/EDS | Fiber (75.87%), Fragments (17.5%), MRs: Fragment (61.4%), Fibers (34.73%) | class 1 (L ≤ 100 μm); class 2 (100 < L ≤ 250 μm); class 3 (250 < L ≤ 500 μm); class 4 (500 < L ≤ 1000 μm); class 5 (1000 < L ≤ 5000 μm) White/transparent (11.9%), Yellow /orange (3.9%), Red/pink (56.21%), Blue/ green (7.77%), Black/gray (20.20%). | MPs 148-876 items/10 g dust; MRs 44 782 items /10 g dust | - | Abbasi et al., 2017
|  | Tehran | Street dust | Passive | Fluorscent microscope, SEM/EDS | Fragments, fibers (33.5%), spherules (5%), pellets, granules (65.9%) | 100–250 μm (15.2%); 250 to 500 μm (33.7%); >1000µm (25.7%) Black (29.9%), yellow (26.4%), transparent(17.3%), blue (12.6%), red (10.2%), green (3.6%), brown, pink, orange | 83 ± 10 to 605 ± 10 particles/30 g dry dust | - | Dehghani et al., 2017
|  | Asaluyeh | Street dust | Passive | Fluorscent microscope, SEM/EDS | MPs:Spherules (74%), Films (14%). MRs: Fragment (61%), Fibers (36%), One sphere-like particle | <100 to >1000 μm white-transparent, yellow-orange, red-pink, blue-green or black-grey | 0.3–1.1 n/m3 | - | Abbasi et al., 2019
|  |  | Aerosol | Active
| China | Dongguan, | Atmospheric dry and wet deposition | Passive | Stereomicroscope & μFTIR | Fibers (80%), Fragments , Films, Foam | 200–4200μm Blue, Red, Transparent, Grey | 36 ± 7 particles/m2/day (ave of three sites); Deposition rate 175–313 particles m−2 d−1 | PE (14%), PP (9%), PS (4%) | Cai et al., 2017b
|  | Yantai | Atmospheric deposition | Passive | Stereomicroscope & μFTIR | Fibers (95%), Fragments (4%), Films and Foam (<1%) | 50–1000μm | 2.33×1013 particle/100km deposited in the urban area; Deposition rate 0.0 to 6.02×102 particles/m2 d-1 | PET, PE, PVC, PS | Zhou et al., 2017
|  | Shanghai | Aerosol | Active | Stereomicroscope & μFTIR | Fibers (67%), Fragments (30%), Granules (3%) | 23-500 μm: >50% (23–5000 μm) | 0 to 4.18 n/m3 (average 1.42 ± 1.42 n/m3) | PET, PE, PES, PAN, PAA, RY, EVA, EP and ALK | Liu et al., 2019c
|  | 39 cities | Atmospheric fall out | Passive | Stereomicroscope & μFTIR | Fibers (73.7%) Granules: 0–100 particles/mg | 50 μm-2 mm | PET: 212-9020 mg kg−1 PC: (71.8%) <LOQ-61.6 mg kg-1 (Average 2.0 mg kg−1) | PES, PAN, PA, PE, PP, AC | Liu et al., 2019a
|  | Wenzhou | Airborne particles | Active | Fluorescence stereo microscope & μFTIR | Fibers, fragments | 5–1794 μm | 189 ± 85; n/m3 | PE, PS, Polyester | Liao et al., 2021
|  | Beijing, Tianjin, Shanghai, Nanjing, Hangzhou | Airborne particles | Active | Fluorescence stereo microscope & μFTIR | Fibers, fragments | 5.9 to 1475.3 μm | 282 ± 127 items/m3 (104 to 650 items/m3) | PE (26.6%), PET, (16.0%), PS (14.9%), PP (13.6%), (PA, (7.3%), PVC (6.6%) | Zhu et al., 2021
|  | South China sea | Dry deposition | Active | stereomicroscopy & FTIR | Fibres (65%), fragments (20%), granules (8%). foams ( 4%), films (3%), microbeads | 50 to 2210 μm (599 ± 513 μm; median = 405 μm) | 0.013 to 0.063 n/m3 | PP-15%, RY, PE-15%, PA, PES-29%, PS, PR | Ding et al., 2021
Passive
|  | Badain Jaran Desert | Surface sediment samples | Passive | Microscopy & μFTIR | Fragments 77% fibers 23% | 50–200 μm | 0.7 ± 1.5 to 11.7 ± 15.5 items/kg | Epoxy resin (28%), PET (25%), phenoxy resin (25%), and PA- (9%) | Wang et al., 2021
| Turkey | Sakara | Air and Atmospheric fallout in soil samples | Active | Light microscope & μATR-FTIR | Fibers, Fragments | 500 μm and 50μm Dark blue, White, Transparent, Brown | 259-12895 particles L-1 | PA, PES, PE-PP blend, PUR | Kaya et al., 2018
| Pacific Ocean | West | Aerosol | Active | Stereomicroscope & μFTIR | Fiber (60%), fragment (31%), granule (8%), microbeads (5%). | More than 50% <500 μm (20 μm - 2 mm) Black, blue, brown, green, Grey, orange, pink, purple, red, transparent, white, yellow | 0–1.37 items m−3 (Ave 0.01 items m−3) | PET 57% PE: 10% PE-PP: 6% PES, ALK, EP, PA, PAN, Phe, PMA, PP, PS, PVA, PVC | Liu et al., 2019d
| Germany | Hamburg | Atmospheric deposition | Passive | μRAMAN | Fragments (95%), fibers (5%) | bright yellow to white | Avg. 275 n/m2/day (136–512 particles m−2 day−1) | PE, EVAC, PTFE, PVA, PET | Klien and Fischer, 2019b
|  | Bremen | Snow | Passive | FTIR | Particles | 80% (≤25 µm) and 98% of all particles were <100 µm. | 0.02 × 103 to 154 × 103 particle/liter −1. | PA, PE, PP, PS, PC, PVC, PES, PAA, PCA, EA, & others. | Bergman et al., 2019
| UK | Central London | Atmospheric fall out | Passive | μFTIR | Fragments (64%), Films (25%), Granules (7%), foams (4%) | Fibrous: Most abundant 400–500 μm (mean 905 ± 641 μm). Non-fibrous: <20−1080µm. | Fibrous: 510−925 MP/m2/d (average 712 ± 162 MP/m2/d). Non-fibrous: 12 to 99 MP/m2/d, (average of 59 ± 32 MP/m2/d). Total MPs Deposition rate 575 to 1008 MP/m2/d. | PAN (67%), PES (19%), PA (9%), Other (5%) | Wright et al., 2020
|  | Nottingham | Atmospheric fall out | Passive | FTIR | Textile fibers (6.2%) | 38 μm black/grey (47.09%), blue (24.40%) | Extruded textile fibre deposition Avg. 2.90 fibres m−2 day−1 | AC, PA, PES, PP | Stanton et al., 2019
| Finland | Lahiti | Snow | Passive | FTIR | Particles | - | 117.1 ± 18.4 particles/L | cellulose (39.0%) ; PE & PP (19.6%), PA (14.6%), PAC (9.8%), PE-PET (2.4%) | Scopetani et al., 2019
| Indonesia | Surabaya | Aerosol | Active | Digital microscope & FTIR | Fibres (dominant), fragments, films | <500−5000µm | 55.93−174.97 particles/m3 | PET, PES, cellophane | Syafei et al., 2019
| - | Arctic | Snow | Passive | FTIR | - | 11−475 µm | 0.02 × 103 to 154 × 103 particle/liter −1 | PA, PE, PP, PS, PC, PVC, PES, PAA, PCA, EA & others. | Bergman et al., 2019
| - | Alps | Snow | Passsive | FTIR | Fibers | Fibers ranged between 65 and 14,314 µm | 0.02 × 103 to 154 × 103 particle/liter −1 | PA, PE, PP, PS, PC, PVC, PES, PAA, PCA, EA, and 9 others. | Bergman et al., 2019
| Portugal | Aveiro | Air particulate matter | Active | Digital stereomicroscope | Fibers | 26–1928 μm | 12 m-3 | - | Prata et l., 2020
| USA | New Jersey | Atmospheric deposition and particulate matter | Active | RAMAN | Fibers, Films | Fibers- 35 μm to 1000 μm; Films-200 μm2 to 5000 μm2 | 4.45 ± 0.27) × 103 films/m2/day in the hallway | PVC | Yao et al., 2021
|  | California | Air | Active | traditional & fluorescent microscopy, μFTIR, μRAMAN | Fibres | 104.8 ± 64.9 µm | 0.6 ± 0.6 fibers and 5.6 ± 3.2 fragments m–3 | PVC, PE, (μRaman) PS, PE PET (μFTIR) | Gaston et al., 2020
| - | North Atlantic | Ambient aerosols | Active | μRAMAN | particles | > 5µm | Not estimated due to technical reasons | PS, PE, PP, and poly-silicone | Trianic et al., 2021
| Latin Amrica | Sao Paulo, Brazil | Total suspended particles | Active | Fluorescence microscope & ATR-FTIR | Fibers and particles | Fibres-50.01 to 1579.43 μm (mean value = 162.01 (±1.57); particles- 50.12 to 877.09 μm (mean value = 110.23 (±4.20) | 0.0 to 24.02 units/m³ | PES (80.4%), PAC (2.8%), AC (2.8%), poly(amide-6,6:amide-6 (2.8%), PVC (2.8%), PA (2.8%), polyether urethane (2.8%), PET (2.8%). | Amato-Lourenço et al., 2021
| Europe | Ireland | Wet Atmospheric deposition | Passive | RAMAN spectroscopy | Fibres | <200-4000 1 µm red, blue, yellow | 12 mf m–2 day–1 | PES or PET at 71%, PAN - 11%, PE -11%, PP- 4% | Roblin et al., 2020
| Spain | Cartagena | Air particulate matter | Active | thermogravimetry coupled to mass spectrometry (TGA-MS) | - | - | 35.97 ng m-3 | PS | Peñalver et al., 2021
| Vietnam | Ho Chi Minh City | dry and wet atmospheric fall out | Passive | Stereomicroscope & FTIR | Fibers and fragments | - | 71-917 items m—2 d—1 | PP, PE, PVC | Strady et al., 2021
| Antartics | South Shetland Island | airborne particulate matter | Passive | RAMAN spectroscopy, Scanning Electron Microscopy with Energy-Dispersive X-ray Spectroscopy (SEM-EDS) | Fibre | - | - | PS | Marina-Montes et al., 2021
| Baltic sea | Gydinia | atmospheric deposition | Passive | μFTIR | Fibres (60%), Fragments 26% films 14% |  | 0 m-2·d-1 to 30 m-2·d-1 (average: 10±8 m-2·d-1; median: 8 m-2·d-1 | PES, PP | Szewc et al., 2021
| India | Nagpur | Ambient air | Active | Microscopy & ATR-FTIR | Fibers, films, fragments, and spherical particles | White, transparent | 50 to 120 particles/day | PE (dominant), rayon, rubber fiber, PS, polyaniline, polyolefin, PVC | Narmadha et al., 2021
INDOOR | Denmark | Aarhus | Indoor air | Active | FPA-μFTIR-Imaging spectroscopy | Fragments (87%), Fibers (13%) | 4−398µm (Average 177µm) | 1.7−16.2 particles m−3 (Average 9.3 ± 5.8 NMP m−3) | PES, PE, PA, PP, other polymers | Vianelo et al., 2019
| 12 countries | China, Colombia, Greece, India, Japan, Kuwait, Pakistan, Romania, Saudi Arabia, South Korea, USA, and Vietnam | House Dust | Passive | HPLC MS/MS | - | - | PET- 29–120,000 µg/g. South Korea (25,000 µg/g) Japan (23,000 µg/g), Saudi Arabia (13,000 µg/g), Greece (9700 µg/g), Romania (9100 µg/g), United States (8900 µg/g), Kuwait (8600 µg/g), Vietnam (3900 µg/g), China (3700 µg/g), Pakistan (1900 µg/g), India (1600 µg/g), Colombia (1000 µg/g). | PET, PC | Zhang et al., 2020
| China | 39 cities | Dust | Passive | Stereomicroscope & μFTIR | Fibers, granules, particles |  | PET: 1550–120,000 mg kg−1 (Average 26,800 mg kg-1); PC: (74.4%) <LOQ-107 mg kg-1 (Average 4.6 mg kg−1) | PET, PC | Liu et al., 2019b
|  | Wenzhou | Airborne particles | Active | Fluorescence, stereo microscope & μFTIR | Fiber: 10.4% Fragment: 89.6% | 5–4665 μm (< 30 μm: 60.4% 30–100 μm: 28.5%) | 1583 ± 1181 n/ m3 | PES, PA, PP | Liao et al., 2021
| France | Paris | Aerosol | Active | Stereomicroscope & μFTIR | Fibers | 50–1650 μm | 0.4 to 59.4 fibers m-3 Avg. 5.4 fibers m-3 (1586–11,130 fiber m−2 d−1) | PA, PP | Dris et al., 2017
| Australia | Sydney | House dust | Passive | Stereo & Fluorescence microscope & μFTIR | Fibers | 200-400 μm | 22 to 6169 fibres/m2/day | PE, PES, PA, AC, PS | Soltani et al., 2021
| Portugal | Aveiro | Air particulate matter | Active | Digital stereomicroscope | Fibers | 17 to 3669 μm, light in colour | 6 fiber m-3 | - | Prata et al., 2020
| USA | New Jersey | Atmospheric deposition and particulate matter | Active | RAMAN | Fibers, Films | Fibers- 35 μm to 1000 μm; Films-200 μm2 to 5000 μm2 | (6.20 ± 0.57) × 103 to (1.96 ± 1.09) × 104 fibers/m2/day,Classroom -(8.13 ± 2.17) × 103 films/m2/day, Hallway- (4.45 ± 0.27) × 103 films/m2/day | PS, PET, PE, PVC, PP | Yao et al., 2021
|  | California | Air | Active | traditional microscopy, fluorescent microscopy, μFTIR, μRaman | Fibers & fragments | 58.6 ± 55 µm | 3.3 ± 2.9 fibers and 12.6 ± 8.0 fragments m3 | PVC, PE, (μRaman) PS, PE PET (μFTIR) | Gaston et al., 2020
| Iran | Shiraz | Settled indoor dust | Passive | Optical microscopy, EDS-SEM, | sheets and fragments in south; fibers in north | 500 μm to 1000 μm, white, transparent | 195 MPs-g of dust-1 | PET(50%), PP (35%), PS (10%), NY (5%) | Nematollahi et al., 2021
| UK | Humber region | Atmospheric fall out | Passive | stereomicroscope and μFTIR | Fibers, fragments, films, spheres | 5–250 μm | 1414 MP m− 2 day− 1 ± 1022 | PET (90%); PA; PP | Jenner et al., 2021